## Sheet1
PROJECT DETAILS
Project Number | IUS170621
Module ID | IUS3858
Reference Cell CF | 1000
Reference Cell TC | 0
Cell Location | 2,10
Percent Shading | 12.5%
Data okay? | yes
MAX | 34.5 |  |  | 965.6216 |  | 123.8 | 129.5 | 63.86 | 965.6216 | 94.80772 | 98.81784
MIN | 31.76 |  |  | 935.1974 |  | 111.6 | 117.5 | 54.84 | 935.1974 | 83.66148 | 89.97031
AVERAGE | 33.30764 |  |  | 950.4525 |  | 119.1183 | 124.4058 | 60.08513 | 950.4525 | 90.2774 | 95.84072
Date | Tamb | Wind speed | Wind direction | Ref. Cell Voltage | TREF cell | Tcell1 | Tcell2 | Tmodule | Calc. Irradiance | Calc. Trise,cell | Calc. Trise,cell
| [°C] | [m/s] | [°] | [VDC] | [°C] | [°C] | [°C] | [°C] | [W/m2] | [°C] | [°C]
2017-08-17 09:08 | 33.36 |  |  | 935.1974 |  | 113.7 | 119.5 | 56.97 | 935.1974 | 85.907 | 92.1089
2017-08-17 09:08 | 33.36 |  |  | 935.1974 |  | 114.7 | 119.8 | 57.04 | 935.1974 | 86.97629 | 92.42968
2017-08-17 09:08 | 33.36 |  |  | 935.1974 |  | 114.4 | 119.7 | 56.59 | 935.1974 | 86.6555 | 92.32275
2017-08-17 09:08 | 33.36 |  |  | 935.1974 |  | 112.9 | 118.6 | 56.11 | 935.1974 | 85.05156 | 91.14653
2017-08-17 09:08 | 33.36 |  |  | 935.1974 |  | 112.7 | 118.8 | 55.85 | 935.1974 | 84.8377 | 91.36039
2017-08-17 09:08 | 33.36 |  |  | 935.1974 |  | 111.7 | 117.5 | 54.84 | 935.1974 | 83.76841 | 89.97031
2017-08-17 09:09 | 33.36 |  |  | 935.1974 |  | 111.6 | 118.5 | 56.26 | 935.1974 | 83.66148 | 91.0396
2017-08-17 09:09 | 33.36 |  |  | 935.1974 |  | 113.2 | 119.2 | 57.55 | 935.1974 | 85.37235 | 91.78811
2017-08-17 09:09 | 33.36 |  |  | 935.1974 |  | 112.8 | 118.3 | 57.45 | 935.1974 | 84.94463 | 90.82574
2017-08-17 09:09 | 33.36 |  |  | 935.1974 |  | 113.5 | 118.5 | 58.13 | 935.1974 | 85.69314 | 91.0396
2017-08-17 09:09 | 33 |  |  | 936.1206 |  | 113.2 | 118.2 | 57.65 | 936.1206 | 85.67272 | 91.01391
2017-08-17 09:09 | 33 |  |  | 936.1206 |  | 113.2 | 118.6 | 57.51 | 936.1206 | 85.67272 | 91.44121
2017-08-17 09:09 | 33 |  |  | 936.1206 |  | 112.8 | 118.7 | 57.75 | 936.1206 | 85.24543 | 91.54803
2017-08-17 09:09 | 33 |  |  | 936.1206 |  | 112.7 | 119.4 | 58.22 | 936.1206 | 85.1386 | 92.2958
2017-08-17 09:09 | 33 |  |  | 936.1206 |  | 113.4 | 119.5 | 58.22 | 936.1206 | 85.88637 | 92.40262
2017-08-17 09:10 | 33 |  |  | 936.1206 |  | 114.1 | 120 | 58.34 | 936.1206 | 86.63414 | 92.93674
2017-08-17 09:10 | 33 |  |  | 936.1206 |  | 114.2 | 119.7 | 58.34 | 936.1206 | 86.74096 | 92.61627
2017-08-17 09:10 | 33 |  |  | 936.1206 |  | 113.5 | 119.9 | 58.52 | 936.1206 | 85.99319 | 92.82992
2017-08-17 09:10 | 33 |  |  | 936.1206 |  | 113.6 | 119.4 | 58.09 | 936.1206 | 86.10002 | 92.2958
2017-08-17 09:10 | 33 |  |  | 936.1206 |  | 114.3 | 120.1 | 58.45 | 936.1206 | 86.84778 | 93.04357
2017-08-17 09:10 | 32.94 |  |  | 936.9571 |  | 114.6 | 119.8 | 58.53 | 936.9571 | 87.15447 | 92.70435
2017-08-17 09:10 | 32.94 |  |  | 936.9571 |  | 115 | 120.6 | 57.52 | 936.9571 | 87.58138 | 93.55818
2017-08-17 09:10 | 32.94 |  |  | 936.9571 |  | 114.4 | 119.7 | 56.95 | 936.9571 | 86.94101 | 92.59762
2017-08-17 09:10 | 32.94 |  |  | 936.9571 |  | 114.1 | 120 | 57.1 | 936.9571 | 86.62083 | 92.91781
2017-08-17 09:10 | 32.94 |  |  | 936.9571 |  | 114.5 | 120.6 | 57.48 | 936.9571 | 87.04774 | 93.55818
2017-08-17 09:10 | 32.94 |  |  | 936.9571 |  | 115.2 | 120.4 | 57.92 | 936.9571 | 87.79484 | 93.34472
2017-08-17 09:11 | 32.94 |  |  | 936.9571 |  | 114.5 | 119.8 | 57.83 | 936.9571 | 87.04774 | 92.70435
2017-08-17 09:11 | 32.94 |  |  | 936.9571 |  | 113.5 | 119.5 | 58.79 | 936.9571 | 85.98046 | 92.38417
2017-08-17 09:11 | 32.94 |  |  | 936.9571 |  | 113.9 | 119.3 | 58.96 | 936.9571 | 86.40737 | 92.17071
2017-08-17 09:11 | 32.94 |  |  | 936.9571 |  | 115 | 120.8 | 57.87 | 936.9571 | 87.58138 | 93.77164
2017-08-17 09:11 | 33 |  |  | 937.0163 |  | 114.9 | 119.9 | 58.32 | 937.0163 | 87.4051 | 92.74118
2017-08-17 09:11 | 33 |  |  | 937.0163 |  | 115.5 | 120.8 | 58.45 | 937.0163 | 88.04543 | 93.70168
2017-08-17 09:11 | 33 |  |  | 937.0163 |  | 115.2 | 120.3 | 57.87 | 937.0163 | 87.72526 | 93.16807
2017-08-17 09:11 | 33 |  |  | 937.0163 |  | 115.8 | 121.2 | 57.47 | 937.0163 | 88.36559 | 94.12857
2017-08-17 09:11 | 33 |  |  | 937.0163 |  | 116.1 | 121.1 | 57.81 | 937.0163 | 88.68576 | 94.02184
2017-08-17 09:11 | 33 |  |  | 937.0163 |  | 115.5 | 120.2 | 57.98 | 937.0163 | 88.04543 | 93.06135
2017-08-17 09:12 | 33 |  |  | 937.0163 |  | 116.3 | 121 | 57.84 | 937.0163 | 88.8992 | 93.91512
2017-08-17 09:12 | 33 |  |  | 937.0163 |  | 115.5 | 120.8 | 58.25 | 937.0163 | 88.04543 | 93.70168
2017-08-17 09:12 | 33 |  |  | 937.0163 |  | 116.2 | 120.9 | 58.28 | 937.0163 | 88.79248 | 93.8084
2017-08-17 09:12 | 33 |  |  | 937.0163 |  | 114.8 | 120.2 | 58.58 | 937.0163 | 87.29837 | 93.06135
2017-08-17 09:12 | 33.32 |  |  | 938.1481 |  | 113.4 | 119.6 | 58.22 | 938.1481 | 85.35966 | 91.96842
2017-08-17 09:12 | 33.32 |  |  | 938.1481 |  | 114.2 | 119.8 | 58.87 | 938.1481 | 86.2124 | 92.18161
2017-08-17 09:12 | 33.32 |  |  | 938.1481 |  | 115.4 | 120.5 | 58.17 | 938.1481 | 87.49152 | 92.92776
2017-08-17 09:12 | 33.32 |  |  | 938.1481 |  | 114.2 | 120.4 | 58.04 | 938.1481 | 86.2124 | 92.82117
2017-08-17 09:12 | 33.32 |  |  | 938.1481 |  | 115.1 | 120.9 | 58.3 | 938.1481 | 87.17174 | 93.35413
2017-08-17 09:12 | 33.32 |  |  | 938.1481 |  | 116.2 | 121.3 | 59.15 | 938.1481 | 88.34426 | 93.7805
2017-08-17 09:13 | 33.32 |  |  | 938.1481 |  | 116 | 121.2 | 58.14 | 938.1481 | 88.13107 | 93.67391
2017-08-17 09:13 | 33.32 |  |  | 938.1481 |  | 116.1 | 121.5 | 58.46 | 938.1481 | 88.23767 | 93.99369
2017-08-17 09:13 | 33.32 |  |  | 938.1481 |  | 116 | 121.2 | 59.43 | 938.1481 | 88.13107 | 93.67391
2017-08-17 09:13 | 33.32 |  |  | 938.1481 |  | 115.8 | 120.8 | 58.66 | 938.1481 | 87.91789 | 93.24754
2017-08-17 09:13 | 33.4 |  |  | 937.4415 |  | 115 | 120.7 | 57.97 | 937.4415 | 87.04543 | 93.12581
2017-08-17 09:13 | 33.4 |  |  | 937.4415 |  | 115.7 | 121.1 | 58.36 | 937.4415 | 87.79214 | 93.5525
2017-08-17 09:13 | 33.4 |  |  | 937.4415 |  | 115.6 | 120.8 | 58.94 | 937.4415 | 87.68547 | 93.23248
2017-08-17 09:13 | 33.4 |  |  | 937.4415 |  | 115.7 | 120.9 | 57.3 | 937.4415 | 87.79214 | 93.33916
2017-08-17 09:13 | 33.4 |  |  | 937.4415 |  | 115.8 | 121.2 | 57.14 | 937.4415 | 87.89882 | 93.65918
2017-08-17 09:14 | 33.4 |  |  | 937.4415 |  | 115.4 | 120.8 | 58.13 | 937.4415 | 87.47212 | 93.23248
2017-08-17 09:14 | 33.4 |  |  | 937.4415 |  | 114.3 | 119.9 | 58.45 | 937.4415 | 86.29872 | 92.27242
2017-08-17 09:14 | 33.4 |  |  | 937.4415 |  | 114 | 119.5 | 59.04 | 937.4415 | 85.9787 | 91.84573
2017-08-17 09:14 | 33.4 |  |  | 937.4415 |  | 113.5 | 119.4 | 59.37 | 937.4415 | 85.44533 | 91.73906
2017-08-17 09:14 | 33.4 |  |  | 937.4415 |  | 115.1 | 120.6 | 59.25 | 937.4415 | 87.1521 | 93.01914
2017-08-17 09:14 | 33.49 |  |  | 937.9363 |  | 115.9 | 121.4 | 58.83 | 937.9363 | 87.86311 | 93.72705
2017-08-17 09:14 | 33.49 |  |  | 937.9363 |  | 115.4 | 121.1 | 57.66 | 937.9363 | 87.33002 | 93.4072
2017-08-17 09:14 | 33.49 |  |  | 937.9363 |  | 113.5 | 119.7 | 56.84 | 937.9363 | 85.3043 | 91.91456
2017-08-17 09:14 | 33.49 |  |  | 937.9363 |  | 113.3 | 120.2 | 56.93 | 937.9363 | 85.09107 | 92.44764
2017-08-17 09:14 | 33.49 |  |  | 937.9363 |  | 114.3 | 120.4 | 57.52 | 937.9363 | 86.15724 | 92.66088
2017-08-17 09:14 | 33.49 |  |  | 937.9363 |  | 114 | 120.3 | 58.39 | 937.9363 | 85.83739 | 92.55426
2017-08-17 09:15 | 33.49 |  |  | 937.9363 |  | 114.9 | 120.7 | 57.43 | 937.9363 | 86.79694 | 92.98073
2017-08-17 09:15 | 33.49 |  |  | 937.9363 |  | 114.1 | 120.3 | 57.46 | 937.9363 | 85.944 | 92.55426
2017-08-17 09:15 | 33.49 |  |  | 937.9363 |  | 113.2 | 120.1 | 57.05 | 937.9363 | 84.98445 | 92.34103
2017-08-17 09:15 | 33.49 |  |  | 937.9363 |  | 114.6 | 121.3 | 57.05 | 937.9363 | 86.47709 | 93.62043
2017-08-17 09:15 | 33.54 |  |  | 937.8825 |  | 115.3 | 121.4 | 57.7 | 937.8825 | 87.1751 | 93.67911
2017-08-17 09:15 | 33.54 |  |  | 937.8825 |  | 115.9 | 121.6 | 57.64 | 937.8825 | 87.81484 | 93.89236
2017-08-17 09:15 | 33.54 |  |  | 937.8825 |  | 116 | 121.5 | 57.69 | 937.8825 | 87.92146 | 93.78574
2017-08-17 09:15 | 33.54 |  |  | 937.8825 |  | 116 | 121.1 | 57 | 937.8825 | 87.92146 | 93.35924
2017-08-17 09:15 | 33.54 |  |  | 937.8825 |  | 116.7 | 121.6 | 57.1 | 937.8825 | 88.66782 | 93.89236
2017-08-17 09:16 | 33.54 |  |  | 937.8825 |  | 117.2 | 121.9 | 57.48 | 937.8825 | 89.20094 | 94.21223
2017-08-17 09:16 | 33.54 |  |  | 937.8825 |  | 117.4 | 121.9 | 58.4 | 937.8825 | 89.41419 | 94.21223
2017-08-17 09:16 | 33.54 |  |  | 937.8825 |  | 116.7 | 122.4 | 58.82 | 937.8825 | 88.66782 | 94.74534
2017-08-17 09:16 | 33.54 |  |  | 937.8825 |  | 115.6 | 121.1 | 59.18 | 937.8825 | 87.49497 | 93.35924
2017-08-17 09:16 | 33.54 |  |  | 937.8825 |  | 116.5 | 121.5 | 59.61 | 937.8825 | 88.45458 | 93.78574
2017-08-17 09:16 | 33.11 |  |  | 937.5001 |  | 116.8 | 122.2 | 59.09 | 937.5001 | 89.26932 | 95.02932
2017-08-17 09:16 | 33.11 |  |  | 937.5001 |  | 117.7 | 122.6 | 59.57 | 937.5001 | 90.22932 | 95.45599
2017-08-17 09:16 | 33.11 |  |  | 937.5001 |  | 117.7 | 122.5 | 58.93 | 937.5001 | 90.22932 | 95.34932
2017-08-17 09:16 | 33.11 |  |  | 937.5001 |  | 117.6 | 122.4 | 58.69 | 937.5001 | 90.12266 | 95.24266
2017-08-17 09:16 | 33.11 |  |  | 937.5001 |  | 116.8 | 122.7 | 59.27 | 937.5001 | 89.26932 | 95.56266
2017-08-17 09:16 | 33.11 |  |  | 937.5001 |  | 116.5 | 121.9 | 59.47 | 937.5001 | 88.94932 | 94.70932
2017-08-17 09:17 | 33.11 |  |  | 937.5001 |  | 115.7 | 120.7 | 59.15 | 937.5001 | 88.09599 | 93.42932
2017-08-17 09:17 | 33.11 |  |  | 937.5001 |  | 114.9 | 121 | 59.36 | 937.5001 | 87.24266 | 93.74932
2017-08-17 09:17 | 33.11 |  |  | 937.5001 |  | 116.6 | 122.6 | 59.92 | 937.5001 | 89.05599 | 95.45599
2017-08-17 09:17 | 33.11 |  |  | 937.5001 |  | 117.5 | 123.1 | 60.59 | 937.5001 | 90.01599 | 95.98932
2017-08-17 09:17 | 32.52 |  |  | 937.7361 |  | 117.8 | 122.5 | 60.25 | 937.7361 | 90.94243 | 95.9545
2017-08-17 09:17 | 32.52 |  |  | 937.7361 |  | 118.3 | 122.9 | 59.39 | 937.7361 | 91.47563 | 96.38106
2017-08-17 09:17 | 32.52 |  |  | 937.7361 |  | 118.1 | 122.3 | 59.25 | 937.7361 | 91.26235 | 95.74122
2017-08-17 09:17 | 32.52 |  |  | 937.7361 |  | 118.8 | 123.2 | 59.16 | 937.7361 | 92.00883 | 96.70098
2017-08-17 09:17 | 32.52 |  |  | 937.7361 |  | 118.5 | 122.7 | 59.93 | 937.7361 | 91.68891 | 96.16778
2017-08-17 09:18 | 32.52 |  |  | 937.7361 |  | 118.4 | 123 | 59.74 | 937.7361 | 91.58227 | 96.4877
2017-08-17 09:18 | 32.52 |  |  | 937.7361 |  | 118 | 122.5 | 59.71 | 937.7361 | 91.15571 | 95.9545
2017-08-17 09:18 | 32.52 |  |  | 937.7361 |  | 117.6 | 122.7 | 59.29 | 937.7361 | 90.72915 | 96.16778
2017-08-17 09:18 | 32.52 |  |  | 937.7361 |  | 118.7 | 122.8 | 59.99 | 937.7361 | 91.90219 | 96.27442
2017-08-17 09:18 | 32.52 |  |  | 937.7361 |  | 119 | 122.8 | 59.44 | 937.7361 | 92.22211 | 96.27442
2017-08-17 09:18 | 32.27 |  |  | 938.1821 |  | 118.6 | 122.9 | 59.08 | 938.1821 | 92.01838 | 96.60172
2017-08-17 09:18 | 32.27 |  |  | 938.1821 |  | 118.1 | 122.7 | 59.62 | 938.1821 | 91.48544 | 96.38854
2017-08-17 09:18 | 32.27 |  |  | 938.1821 |  | 117.5 | 122.9 | 60.61 | 938.1821 | 90.8459 | 96.60172
2017-08-17 09:18 | 32.27 |  |  | 938.1821 |  | 117.9 | 122.3 | 60.18 | 938.1821 | 91.27226 | 95.96218
2017-08-17 09:18 | 32.27 |  |  | 938.1821 |  | 119.1 | 123.2 | 59.49 | 938.1821 | 92.55133 | 96.92148
2017-08-17 09:18 | 32.27 |  |  | 938.1821 |  | 118.8 | 123.2 | 59.82 | 938.1821 | 92.23156 | 96.92148
2017-08-17 09:19 | 32.27 |  |  | 938.1821 |  | 117.2 | 122.8 | 60.36 | 938.1821 | 90.52614 | 96.49513
2017-08-17 09:19 | 32.27 |  |  | 938.1821 |  | 118 | 123.3 | 59.52 | 938.1821 | 91.37885 | 97.02807
2017-08-17 09:19 | 32.27 |  |  | 938.1821 |  | 118.5 | 123.4 | 59.07 | 938.1821 | 91.91179 | 97.13466
2017-08-17 09:19 | 32.27 |  |  | 938.1821 |  | 118.6 | 123.4 | 58.64 | 938.1821 | 92.01838 | 97.13466
2017-08-17 09:19 | 32.2 |  |  | 938.7473 |  | 118.8 | 123.6 | 58.88 | 938.7473 | 92.2506 | 97.3638
2017-08-17 09:19 | 32.2 |  |  | 938.7473 |  | 118.1 | 123.1 | 59.17 | 938.7473 | 91.50492 | 96.83117
2017-08-17 09:19 | 32.2 |  |  | 938.7473 |  | 117.8 | 123.1 | 59.1 | 938.7473 | 91.18535 | 96.83117
2017-08-17 09:19 | 32.2 |  |  | 938.7473 |  | 118.4 | 123.6 | 59.18 | 938.7473 | 91.8245 | 97.3638
2017-08-17 09:19 | 32.2 |  |  | 938.7473 |  | 118.8 | 123.4 | 59.95 | 938.7473 | 92.2506 | 97.15075
2017-08-17 09:20 | 32.2 |  |  | 938.7473 |  | 118.7 | 123.6 | 58.65 | 938.7473 | 92.14407 | 97.3638
2017-08-17 09:20 | 32.2 |  |  | 938.7473 |  | 117.8 | 123.3 | 58.13 | 938.7473 | 91.18535 | 97.04422
2017-08-17 09:20 | 32.2 |  |  | 938.7473 |  | 117.9 | 122.7 | 58.59 | 938.7473 | 91.29187 | 96.40507
2017-08-17 09:20 | 32.2 |  |  | 938.7473 |  | 118.3 | 123.2 | 59.29 | 938.7473 | 91.71797 | 96.9377
2017-08-17 09:20 | 32.2 |  |  | 938.7473 |  | 117.8 | 122.7 | 59.68 | 938.7473 | 91.18535 | 96.40507
2017-08-17 09:20 | 31.76 |  |  | 940.2521 |  | 117.6 | 123.2 | 59.85 | 940.2521 | 91.29466 | 97.25051
2017-08-17 09:20 | 31.76 |  |  | 940.2521 |  | 118.2 | 123.3 | 59.04 | 940.2521 | 91.93279 | 97.35687
2017-08-17 09:20 | 31.76 |  |  | 940.2521 |  | 117.4 | 122.8 | 57.55 | 940.2521 | 91.08196 | 96.8251
2017-08-17 09:20 | 31.76 |  |  | 940.2521 |  | 117.5 | 123 | 57.48 | 940.2521 | 91.18831 | 97.03781
2017-08-17 09:20 | 31.76 |  |  | 940.2521 |  | 118.4 | 123.8 | 58.73 | 940.2521 | 92.1455 | 97.88864
2017-08-17 09:20 | 31.76 |  |  | 940.2521 |  | 117.9 | 123.1 | 58.95 | 940.2521 | 91.61373 | 97.14416
2017-08-17 09:21 | 31.76 |  |  | 940.2521 |  | 118.1 | 123.3 | 59 | 940.2521 | 91.82644 | 97.35687
2017-08-17 09:21 | 31.76 |  |  | 940.2521 |  | 118.7 | 123.5 | 59.2 | 940.2521 | 92.46456 | 97.56958
2017-08-17 09:21 | 31.76 |  |  | 940.2521 |  | 119.4 | 124.4 | 58.98 | 940.2521 | 93.20904 | 98.52677
2017-08-17 09:21 | 31.76 |  |  | 940.2521 |  | 119.1 | 124.6 | 58.87 | 940.2521 | 92.88998 | 98.73948
2017-08-17 09:21 | 32.2 |  |  | 941.5373 |  | 119.1 | 123.9 | 59.06 | 941.5373 | 92.29587 | 97.39391
2017-08-17 09:21 | 32.2 |  |  | 941.5373 |  | 119.3 | 124.2 | 59.38 | 941.5373 | 92.50828 | 97.71254
2017-08-17 09:21 | 32.2 |  |  | 941.5373 |  | 119 | 123.8 | 59.12 | 941.5373 | 92.18966 | 97.2877
2017-08-17 09:21 | 32.2 |  |  | 941.5373 |  | 118.2 | 123.5 | 59.05 | 941.5373 | 91.33998 | 96.96907
2017-08-17 09:21 | 32.2 |  |  | 941.5373 |  | 117.4 | 122.2 | 59.63 | 941.5373 | 90.49031 | 95.58835
2017-08-17 09:22 | 32.2 |  |  | 941.5373 |  | 117 | 122.4 | 59.78 | 941.5373 | 90.06547 | 95.80077
2017-08-17 09:22 | 32.2 |  |  | 941.5373 |  | 117.7 | 123.3 | 59.97 | 941.5373 | 90.80894 | 96.75666
2017-08-17 09:22 | 32.2 |  |  | 941.5373 |  | 118.1 | 123.7 | 59.88 | 941.5373 | 91.23377 | 97.18149
2017-08-17 09:22 | 32.2 |  |  | 941.5373 |  | 118.6 | 123.9 | 59.52 | 941.5373 | 91.76482 | 97.39391
2017-08-17 09:22 | 32.2 |  |  | 941.5373 |  | 119.5 | 124.3 | 59.45 | 941.5373 | 92.7207 | 97.81875
2017-08-17 09:22 | 32.84 |  |  | 941.9478 |  | 118.5 | 123.8 | 58.81 | 941.9478 | 90.93922 | 96.56586
2017-08-17 09:22 | 32.84 |  |  | 941.9478 |  | 118.2 | 123.6 | 59.07 | 941.9478 | 90.62073 | 96.35353
2017-08-17 09:22 | 32.84 |  |  | 941.9478 |  | 118 | 123.5 | 58.93 | 941.9478 | 90.40841 | 96.24737
2017-08-17 09:22 | 32.84 |  |  | 941.9478 |  | 116.6 | 122.9 | 57.77 | 941.9478 | 88.92212 | 95.61039
2017-08-17 09:22 | 32.84 |  |  | 941.9478 |  | 116.7 | 122.7 | 58.14 | 941.9478 | 89.02829 | 95.39807
2017-08-17 09:22 | 32.84 |  |  | 941.9478 |  | 117.6 | 123.9 | 59.07 | 941.9478 | 89.98375 | 96.67202
2017-08-17 09:23 | 32.84 |  |  | 941.9478 |  | 117.5 | 123.7 | 59.48 | 941.9478 | 89.87759 | 96.4597
2017-08-17 09:23 | 32.84 |  |  | 941.9478 |  | 117.9 | 123.6 | 59.43 | 941.9478 | 90.30224 | 96.35353
2017-08-17 09:23 | 32.84 |  |  | 941.9478 |  | 118.3 | 124 | 59.07 | 941.9478 | 90.7269 | 96.77819
2017-08-17 09:23 | 32.84 |  |  | 941.9478 |  | 118.6 | 124.1 | 59.05 | 941.9478 | 91.04538 | 96.88435
2017-08-17 09:23 | 32.75 |  |  | 942.6427 |  | 118.7 | 124.2 | 58.5 | 942.6427 | 91.17983 | 97.01449
2017-08-17 09:23 | 32.75 |  |  | 942.6427 |  | 118.4 | 123.7 | 58.48 | 942.6427 | 90.86157 | 96.48407
2017-08-17 09:23 | 32.75 |  |  | 942.6427 |  | 117.5 | 122.1 | 58.99 | 942.6427 | 89.90681 | 94.78671
2017-08-17 09:23 | 32.75 |  |  | 942.6427 |  | 117.5 | 122.6 | 59.73 | 942.6427 | 89.90681 | 95.31713
2017-08-17 09:23 | 32.75 |  |  | 942.6427 |  | 117.9 | 123.2 | 59.89 | 942.6427 | 90.33115 | 95.95364
2017-08-17 09:24 | 32.75 |  |  | 942.6427 |  | 117.6 | 123.1 | 59.86 | 942.6427 | 90.0129 | 95.84756
2017-08-17 09:24 | 32.75 |  |  | 942.6427 |  | 117.3 | 122.5 | 60.2 | 942.6427 | 89.69464 | 95.21105
2017-08-17 09:24 | 32.75 |  |  | 942.6427 |  | 118 | 123.3 | 59.94 | 942.6427 | 90.43724 | 96.05973
2017-08-17 09:24 | 32.75 |  |  | 942.6427 |  | 118.3 | 123.2 | 59.44 | 942.6427 | 90.75549 | 95.95364
2017-08-17 09:24 | 32.75 |  |  | 942.6427 |  | 118.1 | 123.5 | 59.15 | 942.6427 | 90.54332 | 96.2719
2017-08-17 09:24 | 32.76 |  |  | 943.8825 |  | 118.7 | 123.4 | 59.56 | 943.8825 | 91.04947 | 96.0289
2017-08-17 09:24 | 32.76 |  |  | 943.8825 |  | 118.8 | 123.8 | 58.92 | 943.8825 | 91.15541 | 96.45268
2017-08-17 09:24 | 32.76 |  |  | 943.8825 |  | 118.8 | 123.9 | 58.58 | 943.8825 | 91.15541 | 96.55863
2017-08-17 09:24 | 32.76 |  |  | 943.8825 |  | 118.8 | 123.3 | 58.49 | 943.8825 | 91.15541 | 95.92296
2017-08-17 09:24 | 32.76 |  |  | 943.8825 |  | 118.4 | 123.5 | 58.33 | 943.8825 | 90.73163 | 96.13485
2017-08-17 09:24 | 32.76 |  |  | 943.8825 |  | 117.8 | 122.8 | 58.42 | 943.8825 | 90.09596 | 95.39323
2017-08-17 09:25 | 32.76 |  |  | 943.8825 |  | 117.3 | 122.8 | 58.07 | 943.8825 | 89.56623 | 95.39323
2017-08-17 09:25 | 32.76 |  |  | 943.8825 |  | 117.5 | 123.3 | 57.64 | 943.8825 | 89.77812 | 95.92296
2017-08-17 09:25 | 32.76 |  |  | 943.8825 |  | 118.5 | 124 | 57.26 | 943.8825 | 90.83758 | 96.66457
2017-08-17 09:25 | 32.76 |  |  | 943.8825 |  | 118.7 | 123.1 | 57.84 | 943.8825 | 91.04947 | 95.71107
2017-08-17 09:25 | 32.96 |  |  | 944.7183 |  | 118.2 | 123.1 | 58.37 | 944.7183 | 90.22795 | 95.41469
2017-08-17 09:25 | 32.96 |  |  | 944.7183 |  | 117.5 | 123.4 | 58.61 | 944.7183 | 89.48699 | 95.73224
2017-08-17 09:25 | 32.96 |  |  | 944.7183 |  | 116.1 | 121.6 | 58.82 | 944.7183 | 88.00507 | 93.82691
2017-08-17 09:25 | 32.96 |  |  | 944.7183 |  | 115.6 | 121.2 | 58.79 | 944.7183 | 87.47581 | 93.4035
2017-08-17 09:25 | 32.96 |  |  | 944.7183 |  | 115.4 | 121.5 | 59.39 | 944.7183 | 87.26411 | 93.72106
2017-08-17 09:26 | 32.96 |  |  | 944.7183 |  | 116.2 | 122.1 | 58.96 | 944.7183 | 88.11092 | 94.35617
2017-08-17 09:26 | 32.96 |  |  | 944.7183 |  | 117.2 | 123.4 | 58.84 | 944.7183 | 89.16944 | 95.73224
2017-08-17 09:26 | 32.96 |  |  | 944.7183 |  | 117 | 122.9 | 59.04 | 944.7183 | 88.95773 | 95.20298
2017-08-17 09:26 | 32.96 |  |  | 944.7183 |  | 117.7 | 123.1 | 59.07 | 944.7183 | 89.6987 | 95.41469
2017-08-17 09:26 | 32.96 |  |  | 944.7183 |  | 117.1 | 123 | 59.07 | 944.7183 | 89.06359 | 95.30883
2017-08-17 09:26 | 33.16 |  |  | 944.6632 |  | 117.4 | 123.6 | 59.82 | 944.6632 | 89.17464 | 95.73782
2017-08-17 09:26 | 33.16 |  |  | 944.6632 |  | 117.8 | 123.8 | 60.33 | 944.6632 | 89.59807 | 95.94954
2017-08-17 09:26 | 33.16 |  |  | 944.6632 |  | 118.6 | 123.7 | 60.23 | 944.6632 | 90.44493 | 95.84368
2017-08-17 09:26 | 33.16 |  |  | 944.6632 |  | 118.4 | 123.3 | 59.63 | 944.6632 | 90.23322 | 95.42025
2017-08-17 09:26 | 33.16 |  |  | 944.6632 |  | 118.2 | 123.3 | 59.82 | 944.6632 | 90.0215 | 95.42025
2017-08-17 09:26 | 33.16 |  |  | 944.6632 |  | 117 | 122.5 | 59.81 | 944.6632 | 88.75121 | 94.57339
2017-08-17 09:27 | 33.16 |  |  | 944.6632 |  | 116.9 | 121.8 | 59.52 | 944.6632 | 88.64535 | 93.83238
2017-08-17 09:27 | 33.16 |  |  | 944.6632 |  | 116.3 | 121.2 | 59.98 | 944.6632 | 88.0102 | 93.19724
2017-08-17 09:27 | 33.16 |  |  | 944.6632 |  | 116.6 | 122.2 | 58.66 | 944.6632 | 88.32778 | 94.25582
2017-08-17 09:27 | 33.16 |  |  | 944.6632 |  | 116.8 | 122.6 | 58.52 | 944.6632 | 88.53949 | 94.67925
2017-08-17 09:27 | 33.13 |  |  | 945.2314 |  | 116.2 | 121.6 | 59.02 | 945.2314 | 87.88324 | 93.59613
2017-08-17 09:27 | 33.13 |  |  | 945.2314 |  | 115.6 | 121.9 | 59.76 | 945.2314 | 87.24848 | 93.91351
2017-08-17 09:27 | 33.13 |  |  | 945.2314 |  | 115.1 | 121.3 | 59.73 | 945.2314 | 86.71951 | 93.27875
2017-08-17 09:27 | 33.13 |  |  | 945.2314 |  | 115.3 | 121.6 | 59.83 | 945.2314 | 86.93109 | 93.59613
2017-08-17 09:27 | 33.13 |  |  | 945.2314 |  | 115.9 | 121.6 | 59.96 | 945.2314 | 87.56586 | 93.59613
2017-08-17 09:27 | 33.13 |  |  | 945.2314 |  | 116.5 | 122.1 | 60.2 | 945.2314 | 88.20062 | 94.1251
2017-08-17 09:28 | 33.13 |  |  | 945.2314 |  | 116.6 | 122.7 | 60.29 | 945.2314 | 88.30642 | 94.75987
2017-08-17 09:28 | 33.13 |  |  | 945.2314 |  | 116.8 | 122.9 | 59.93 | 945.2314 | 88.51801 | 94.97145
2017-08-17 09:28 | 33.13 |  |  | 945.2314 |  | 117.9 | 123.1 | 60.28 | 945.2314 | 89.68174 | 95.18304
2017-08-17 09:28 | 33.13 |  |  | 945.2314 |  | 118.3 | 123 | 60.42 | 945.2314 | 90.10492 | 95.07725
2017-08-17 09:28 | 33 |  |  | 945.7533 |  | 117.8 | 122.6 | 59.73 | 945.7533 | 89.66397 | 94.73929
2017-08-17 09:28 | 33 |  |  | 945.7533 |  | 115.7 | 120.5 | 59.98 | 945.7533 | 87.44352 | 92.51884
2017-08-17 09:28 | 33 |  |  | 945.7533 |  | 116.3 | 121.8 | 59.85 | 945.7533 | 88.07794 | 93.89341
2017-08-17 09:28 | 33 |  |  | 945.7533 |  | 116.7 | 122.5 | 60.15 | 945.7533 | 88.50088 | 94.63356
2017-08-17 09:28 | 33 |  |  | 945.7533 |  | 118.3 | 123.7 | 60.25 | 945.7533 | 90.19265 | 95.90239
2017-08-17 09:28 | 33 |  |  | 945.7533 |  | 118.5 | 123.6 | 59.56 | 945.7533 | 90.40413 | 95.79665
2017-08-17 09:29 | 33 |  |  | 945.7533 |  | 118.4 | 124.1 | 58.65 | 945.7533 | 90.29839 | 96.32533
2017-08-17 09:29 | 33 |  |  | 945.7533 |  | 118.5 | 123.8 | 58.79 | 945.7533 | 90.40413 | 96.00812
2017-08-17 09:29 | 33 |  |  | 945.7533 |  | 119 | 124.7 | 59.22 | 945.7533 | 90.9328 | 96.95975
2017-08-17 09:29 | 33 |  |  | 945.7533 |  | 119.5 | 124.9 | 58.98 | 945.7533 | 91.46148 | 97.17122
2017-08-17 09:29 | 32.97 |  |  | 946.1307 |  | 119.8 | 124.5 | 59.28 | 946.1307 | 91.77379 | 96.74139
2017-08-17 09:29 | 32.97 |  |  | 946.1307 |  | 119.7 | 125 | 59.43 | 946.1307 | 91.6681 | 97.26986
2017-08-17 09:29 | 32.97 |  |  | 946.1307 |  | 119 | 124.4 | 58.81 | 946.1307 | 90.92824 | 96.6357
2017-08-17 09:29 | 32.97 |  |  | 946.1307 |  | 119 | 124.6 | 59.1 | 946.1307 | 90.92824 | 96.84708
2017-08-17 09:29 | 32.97 |  |  | 946.1307 |  | 119.9 | 125.1 | 59.48 | 946.1307 | 91.87948 | 97.37555
2017-08-17 09:30 | 32.97 |  |  | 946.1307 |  | 119.7 | 124.6 | 59.61 | 946.1307 | 91.6681 | 96.84708
2017-08-17 09:30 | 32.97 |  |  | 946.1307 |  | 119.5 | 124 | 60.24 | 946.1307 | 91.45671 | 96.21292
2017-08-17 09:30 | 32.97 |  |  | 946.1307 |  | 119.1 | 124.2 | 60.39 | 946.1307 | 91.03393 | 96.42431
2017-08-17 09:30 | 32.97 |  |  | 946.1307 |  | 119.4 | 124.4 | 60.01 | 946.1307 | 91.35102 | 96.6357
2017-08-17 09:30 | 32.97 |  |  | 946.1307 |  | 119.8 | 124.7 | 59.65 | 946.1307 | 91.77379 | 96.95278
2017-08-17 09:30 | 32.77 |  |  | 946.4966 |  | 118.5 | 123.9 | 60.03 | 946.4966 | 90.57613 | 96.28138
2017-08-17 09:30 | 32.77 |  |  | 946.4966 |  | 118.4 | 123.9 | 59.84 | 946.4966 | 90.47048 | 96.28138
2017-08-17 09:30 | 32.77 |  |  | 946.4966 |  | 117 | 123 | 59.85 | 946.4966 | 88.99134 | 95.33051
2017-08-17 09:30 | 32.77 |  |  | 946.4966 |  | 118.6 | 124.3 | 60.14 | 946.4966 | 90.68178 | 96.70399
2017-08-17 09:30 | 32.77 |  |  | 946.4966 |  | 119.5 | 125 | 60.1 | 946.4966 | 91.63266 | 97.44356
2017-08-17 09:31 | 32.77 |  |  | 946.4966 |  | 120.3 | 125.6 | 60.41 | 946.4966 | 92.47788 | 98.07748
2017-08-17 09:31 | 32.77 |  |  | 946.4966 |  | 120.4 | 125.3 | 60.75 | 946.4966 | 92.58353 | 97.76052
2017-08-17 09:31 | 32.77 |  |  | 946.4966 |  | 119.5 | 123.6 | 61.12 | 946.4966 | 91.63266 | 95.96442
2017-08-17 09:31 | 32.77 |  |  | 946.4966 |  | 118.8 | 123.3 | 61.26 | 946.4966 | 90.89309 | 95.64746
2017-08-17 09:31 | 32.77 |  |  | 946.4966 |  | 119.5 | 124.6 | 61.08 | 946.4966 | 91.63266 | 97.02095
2017-08-17 09:31 | 32.64 |  |  | 947.1614 |  | 119.9 | 124.4 | 61.25 | 947.1614 | 92.12791 | 96.87895
2017-08-17 09:31 | 32.64 |  |  | 947.1614 |  | 120.2 | 124.7 | 60.89 | 947.1614 | 92.44465 | 97.19568
2017-08-17 09:31 | 32.64 |  |  | 947.1614 |  | 119.8 | 124.2 | 60.45 | 947.1614 | 92.02233 | 96.66779
2017-08-17 09:31 | 32.64 |  |  | 947.1614 |  | 119 | 123.9 | 60.14 | 947.1614 | 91.1777 | 96.35105
2017-08-17 09:31 | 32.64 |  |  | 947.1614 |  | 119.4 | 124.3 | 60.87 | 947.1614 | 91.60002 | 96.77337
2017-08-17 09:32 | 32.64 |  |  | 947.1614 |  | 119.6 | 124.2 | 59.96 | 947.1614 | 91.81117 | 96.66779
2017-08-17 09:32 | 32.64 |  |  | 947.1614 |  | 119.6 | 124.5 | 59.67 | 947.1614 | 91.81117 | 96.98453
2017-08-17 09:32 | 32.64 |  |  | 947.1614 |  | 119.6 | 124.8 | 58.26 | 947.1614 | 91.81117 | 97.30126
2017-08-17 09:32 | 32.64 |  |  | 947.1614 |  | 118 | 123.4 | 58.98 | 947.1614 | 90.12192 | 95.82316
2017-08-17 09:32 | 32.64 |  |  | 947.1614 |  | 118.3 | 124.1 | 58.89 | 947.1614 | 90.43865 | 96.56221
2017-08-17 09:32 | 33.05 |  |  | 946.496 |  | 117.9 | 123.2 | 58.68 | 946.496 | 89.64644 | 95.24604
2017-08-17 09:32 | 33.05 |  |  | 946.496 |  | 118.6 | 123.6 | 58.25 | 946.496 | 90.38601 | 95.66866
2017-08-17 09:32 | 33.05 |  |  | 946.496 |  | 117.3 | 122.4 | 59.51 | 946.496 | 89.01253 | 94.40082
2017-08-17 09:32 | 33.05 |  |  | 946.496 |  | 117.2 | 122.3 | 59.6 | 946.496 | 88.90687 | 94.29517
2017-08-17 09:32 | 33.05 |  |  | 946.496 |  | 117.4 | 123.3 | 59.77 | 946.496 | 89.11818 | 95.3517
2017-08-17 09:32 | 33.05 |  |  | 946.496 |  | 118.3 | 124 | 58.81 | 946.496 | 90.06905 | 96.09127
2017-08-17 09:33 | 33.05 |  |  | 946.496 |  | 118.3 | 123.6 | 58.89 | 946.496 | 90.06905 | 95.66866
2017-08-17 09:33 | 33.05 |  |  | 946.496 |  | 118.6 | 123.8 | 58.12 | 946.496 | 90.38601 | 95.87996
2017-08-17 09:33 | 33.05 |  |  | 946.496 |  | 118.7 | 123.9 | 58.6 | 946.496 | 90.49167 | 95.98561
2017-08-17 09:33 | 33.05 |  |  | 946.496 |  | 119.1 | 124.2 | 58.54 | 946.496 | 90.91428 | 96.30257
2017-08-17 09:33 | 33.19 |  |  | 947.551 |  | 118 | 123.1 | 57.48 | 947.551 | 89.50442 | 94.88671
2017-08-17 09:33 | 33.19 |  |  | 947.551 |  | 117.8 | 123.5 | 57.36 | 947.551 | 89.29335 | 95.30885
2017-08-17 09:33 | 33.19 |  |  | 947.551 |  | 117 | 122.8 | 58.67 | 947.551 | 88.44907 | 94.57011
2017-08-17 09:33 | 33.19 |  |  | 947.551 |  | 117.1 | 123.6 | 59.1 | 947.551 | 88.5546 | 95.41439
2017-08-17 09:33 | 33.19 |  |  | 947.551 |  | 117 | 122.8 | 58.33 | 947.551 | 88.44907 | 94.57011
2017-08-17 09:34 | 33.19 |  |  | 947.551 |  | 117.9 | 123.3 | 58.1 | 947.551 | 89.39888 | 95.09778
2017-08-17 09:34 | 33.19 |  |  | 947.551 |  | 117.3 | 123.3 | 58.22 | 947.551 | 88.76567 | 95.09778
2017-08-17 09:34 | 33.19 |  |  | 947.551 |  | 117.3 | 123 | 57.77 | 947.551 | 88.76567 | 94.78118
2017-08-17 09:34 | 33.19 |  |  | 947.551 |  | 117 | 123 | 57.41 | 947.551 | 88.44907 | 94.78118
2017-08-17 09:34 | 33.19 |  |  | 947.551 |  | 117.9 | 123.3 | 58.49 | 947.551 | 89.39888 | 95.09778
2017-08-17 09:34 | 32.83 |  |  | 948.1584 |  | 118 | 123.1 | 59.12 | 948.1584 | 89.82676 | 95.20561
2017-08-17 09:34 | 32.83 |  |  | 948.1584 |  | 118.1 | 122.9 | 59.27 | 948.1584 | 89.93223 | 94.99468
2017-08-17 09:34 | 32.83 |  |  | 948.1584 |  | 118.1 | 122.9 | 58.76 | 948.1584 | 89.93223 | 94.99468
2017-08-17 09:34 | 32.83 |  |  | 948.1584 |  | 117.9 | 123 | 57.62 | 948.1584 | 89.7213 | 95.10014
2017-08-17 09:34 | 32.83 |  |  | 948.1584 |  | 117.5 | 122.6 | 57.52 | 948.1584 | 89.29943 | 94.67827
2017-08-17 09:34 | 32.83 |  |  | 948.1584 |  | 116.1 | 121.9 | 56.99 | 948.1584 | 87.82288 | 93.94
2017-08-17 09:35 | 32.83 |  |  | 948.1584 |  | 116.1 | 122.3 | 57.84 | 948.1584 | 87.82288 | 94.36187
2017-08-17 09:35 | 32.83 |  |  | 948.1584 |  | 115.7 | 122.2 | 57.63 | 948.1584 | 87.40101 | 94.2564
2017-08-17 09:35 | 32.83 |  |  | 948.1584 |  | 116.2 | 122.3 | 57.68 | 948.1584 | 87.92835 | 94.36187
2017-08-17 09:35 | 32.83 |  |  | 948.1584 |  | 116.9 | 123.1 | 58.46 | 948.1584 | 88.66662 | 95.20561
2017-08-17 09:35 | 32.48 |  |  | 949.1565 |  | 117.5 | 123.8 | 58.63 | 949.1565 | 89.57427 | 96.21174
2017-08-17 09:35 | 32.48 |  |  | 949.1565 |  | 117.9 | 123.8 | 58.34 | 949.1565 | 89.9957 | 96.21174
2017-08-17 09:35 | 32.48 |  |  | 949.1565 |  | 118.4 | 123.8 | 58.75 | 949.1565 | 90.52248 | 96.21174
2017-08-17 09:35 | 32.48 |  |  | 949.1565 |  | 118.8 | 124.5 | 58.36 | 949.1565 | 90.94391 | 96.94924
2017-08-17 09:35 | 32.48 |  |  | 949.1565 |  | 118.1 | 124.1 | 58.67 | 949.1565 | 90.20641 | 96.52781
2017-08-17 09:36 | 32.48 |  |  | 949.1565 |  | 118.6 | 124 | 58.97 | 949.1565 | 90.73319 | 96.42246
2017-08-17 09:36 | 32.48 |  |  | 949.1565 |  | 119 | 124.3 | 58.64 | 949.1565 | 91.15462 | 96.73853
2017-08-17 09:36 | 32.48 |  |  | 949.1565 |  | 119.2 | 124.9 | 58.27 | 949.1565 | 91.36533 | 97.37067
2017-08-17 09:36 | 32.48 |  |  | 949.1565 |  | 119.1 | 125.1 | 59.54 | 949.1565 | 91.25998 | 97.58138
2017-08-17 09:36 | 32.48 |  |  | 949.1565 |  | 119.2 | 124.6 | 59.56 | 949.1565 | 91.36533 | 97.0546
2017-08-17 09:36 | 32.48 |  |  | 949.4629 |  | 119.4 | 124.6 | 59.9 | 949.4629 | 91.54649 | 97.02327
2017-08-17 09:36 | 32.48 |  |  | 949.4629 |  | 119.5 | 124.4 | 59.39 | 949.4629 | 91.65182 | 96.81263
2017-08-17 09:36 | 32.48 |  |  | 949.4629 |  | 119.8 | 125.2 | 58.34 | 949.4629 | 91.96779 | 97.65521
2017-08-17 09:36 | 32.48 |  |  | 949.4629 |  | 118.4 | 124.2 | 58.01 | 949.4629 | 90.49327 | 96.60198
2017-08-17 09:36 | 32.48 |  |  | 949.4629 |  | 118.7 | 124.5 | 57.33 | 949.4629 | 90.80924 | 96.91795
2017-08-17 09:36 | 32.48 |  |  | 949.4629 |  | 118.3 | 124.1 | 58.52 | 949.4629 | 90.38794 | 96.49666
2017-08-17 09:37 | 32.48 |  |  | 949.4629 |  | 119.3 | 124.8 | 58.83 | 949.4629 | 91.44117 | 97.23392
2017-08-17 09:37 | 32.48 |  |  | 949.4629 |  | 118.6 | 124.3 | 57.99 | 949.4629 | 90.70391 | 96.70731
2017-08-17 09:37 | 32.48 |  |  | 949.4629 |  | 118.3 | 124.3 | 58.26 | 949.4629 | 90.38794 | 96.70731
2017-08-17 09:37 | 32.48 |  |  | 949.4629 |  | 118.2 | 123.5 | 58.02 | 949.4629 | 90.28262 | 95.86473
2017-08-17 09:37 | 32.75 |  |  | 949.7807 |  | 118 | 123.8 | 58.06 | 949.7807 | 89.75756 | 95.86423
2017-08-17 09:37 | 32.75 |  |  | 949.7807 |  | 118.3 | 124.2 | 57.95 | 949.7807 | 90.07342 | 96.28538
2017-08-17 09:37 | 32.75 |  |  | 949.7807 |  | 118.9 | 124.4 | 58.63 | 949.7807 | 90.70515 | 96.49596
2017-08-17 09:37 | 32.75 |  |  | 949.7807 |  | 117.7 | 123.4 | 58.68 | 949.7807 | 89.4417 | 95.44308
2017-08-17 09:37 | 32.75 |  |  | 949.7807 |  | 117.9 | 123.5 | 58.58 | 949.7807 | 89.65227 | 95.54837
2017-08-17 09:38 | 32.75 |  |  | 949.7807 |  | 118.2 | 123.7 | 57.79 | 949.7807 | 89.96814 | 95.75895
2017-08-17 09:38 | 32.75 |  |  | 949.7807 |  | 118.6 | 123.5 | 58.2 | 949.7807 | 90.38929 | 95.54837
2017-08-17 09:38 | 32.75 |  |  | 949.7807 |  | 119.4 | 123.8 | 58.81 | 949.7807 | 91.23159 | 95.86423
2017-08-17 09:38 | 32.75 |  |  | 949.7807 |  | 118.6 | 124 | 58.23 | 949.7807 | 90.38929 | 96.07481
2017-08-17 09:38 | 32.75 |  |  | 949.7807 |  | 118.4 | 123.1 | 59.06 | 949.7807 | 90.17871 | 95.12722
2017-08-17 09:38 | 33.2 |  |  | 950.6991 |  | 118.4 | 123.7 | 58.41 | 950.6991 | 89.61826 | 95.19311
2017-08-17 09:38 | 33.2 |  |  | 950.6991 |  | 118.3 | 123.1 | 57.3 | 950.6991 | 89.51308 | 94.56199
2017-08-17 09:38 | 33.2 |  |  | 950.6991 |  | 118.9 | 123.5 | 57.43 | 950.6991 | 90.14419 | 94.98273
2017-08-17 09:38 | 33.2 |  |  | 950.6991 |  | 119.6 | 124 | 58.06 | 950.6991 | 90.88049 | 95.50866
2017-08-17 09:38 | 33.2 |  |  | 950.6991 |  | 118.9 | 123.4 | 57.67 | 950.6991 | 90.14419 | 94.87755
2017-08-17 09:38 | 33.2 |  |  | 950.6991 |  | 119.1 | 124 | 58.3 | 950.6991 | 90.35456 | 95.50866
2017-08-17 09:39 | 33.2 |  |  | 950.6991 |  | 119.4 | 123.9 | 59.21 | 950.6991 | 90.67012 | 95.40348
2017-08-17 09:39 | 33.2 |  |  | 950.6991 |  | 119.6 | 124.3 | 59.07 | 950.6991 | 90.88049 | 95.82422
2017-08-17 09:39 | 33.2 |  |  | 950.6991 |  | 119 | 124 | 58.2 | 950.6991 | 90.24938 | 95.50866
2017-08-17 09:39 | 33.2 |  |  | 950.6991 |  | 119.4 | 123.4 | 58.86 | 950.6991 | 90.67012 | 94.87755
2017-08-17 09:39 | 33.55 |  |  | 950.7532 |  | 119.8 | 123.5 | 58.81 | 950.7532 | 90.71755 | 94.6092
2017-08-17 09:39 | 33.55 |  |  | 950.7532 |  | 120.5 | 124.2 | 59.44 | 950.7532 | 91.45381 | 95.34546
2017-08-17 09:39 | 33.55 |  |  | 950.7532 |  | 120.2 | 124.1 | 58.7 | 950.7532 | 91.13827 | 95.24028
2017-08-17 09:39 | 33.55 |  |  | 950.7532 |  | 120.3 | 124.7 | 59.28 | 950.7532 | 91.24345 | 95.87136
2017-08-17 09:39 | 33.55 |  |  | 950.7532 |  | 120.4 | 124.9 | 59.4 | 950.7532 | 91.34863 | 96.08172
2017-08-17 09:40 | 33.55 |  |  | 950.7532 |  | 120.8 | 125.2 | 60 | 950.7532 | 91.76935 | 96.39726
2017-08-17 09:40 | 33.55 |  |  | 950.7532 |  | 120.2 | 124.6 | 59.86 | 950.7532 | 91.13827 | 95.76618
2017-08-17 09:40 | 33.55 |  |  | 950.7532 |  | 120.2 | 125.3 | 59.47 | 950.7532 | 91.13827 | 96.50244
2017-08-17 09:40 | 33.55 |  |  | 950.7532 |  | 119.2 | 124.6 | 59.94 | 950.7532 | 90.08647 | 95.76618
2017-08-17 09:40 | 33.55 |  |  | 950.7532 |  | 120.2 | 124.4 | 60.23 | 950.7532 | 91.13827 | 95.55582
2017-08-17 09:40 | 33.32 |  |  | 950.094 |  | 119.9 | 124.8 | 60.42 | 950.094 | 91.12783 | 96.28521
2017-08-17 09:40 | 33.32 |  |  | 950.094 |  | 118.5 | 123.7 | 60.12 | 950.094 | 89.65429 | 95.12743
2017-08-17 09:40 | 33.32 |  |  | 950.094 |  | 117.8 | 123.1 | 60.48 | 950.094 | 88.91752 | 94.49591
2017-08-17 09:40 | 33.32 |  |  | 950.094 |  | 119.4 | 124.2 | 60.07 | 950.094 | 90.60156 | 95.65369
2017-08-17 09:40 | 33.32 |  |  | 950.094 |  | 119.9 | 124.9 | 59.49 | 950.094 | 91.12783 | 96.39046
2017-08-17 09:40 | 33.32 |  |  | 950.094 |  | 120.2 | 125.8 | 59.28 | 950.094 | 91.44358 | 97.33774
2017-08-17 09:41 | 33.32 |  |  | 950.094 |  | 119.9 | 125.3 | 59.52 | 950.094 | 91.12783 | 96.81147
2017-08-17 09:41 | 33.32 |  |  | 950.094 |  | 119.9 | 124.9 | 60.15 | 950.094 | 91.12783 | 96.39046
2017-08-17 09:41 | 33.32 |  |  | 950.094 |  | 120.5 | 125.2 | 59.89 | 950.094 | 91.75934 | 96.70622
2017-08-17 09:41 | 33.32 |  |  | 950.094 |  | 121.3 | 126 | 59.41 | 950.094 | 92.60136 | 97.54824
2017-08-17 09:41 | 32.87 |  |  | 949.8379 |  | 121.6 | 126 | 60.19 | 949.8379 | 93.41594 | 98.04831
2017-08-17 09:41 | 32.87 |  |  | 949.8379 |  | 120.4 | 125.2 | 59.73 | 949.8379 | 92.15257 | 97.20606
2017-08-17 09:41 | 32.87 |  |  | 949.8379 |  | 120.5 | 125.1 | 59.76 | 949.8379 | 92.25785 | 97.10078
2017-08-17 09:41 | 32.87 |  |  | 949.8379 |  | 120.6 | 125.5 | 60.29 | 949.8379 | 92.36313 | 97.5219
2017-08-17 09:41 | 32.87 |  |  | 949.8379 |  | 120.9 | 125.3 | 59.9 | 949.8379 | 92.67897 | 97.31134
2017-08-17 09:42 | 32.87 |  |  | 949.8379 |  | 120.4 | 125.4 | 60.28 | 949.8379 | 92.15257 | 97.41662
2017-08-17 09:42 | 32.87 |  |  | 949.8379 |  | 120.3 | 125.4 | 59.86 | 949.8379 | 92.04729 | 97.41662
2017-08-17 09:42 | 32.87 |  |  | 949.8379 |  | 120.4 | 125.4 | 59.64 | 949.8379 | 92.15257 | 97.41662
2017-08-17 09:42 | 32.87 |  |  | 949.8379 |  | 120.4 | 125.7 | 60.13 | 949.8379 | 92.15257 | 97.73247
2017-08-17 09:42 | 32.87 |  |  | 949.8379 |  | 120.7 | 125.5 | 59.87 | 949.8379 | 92.46841 | 97.5219
2017-08-17 09:42 | 33.23 |  |  | 950.0667 |  | 120.9 | 125.7 | 60.55 | 950.0667 | 92.27773 | 97.33001
2017-08-17 09:42 | 33.23 |  |  | 950.0667 |  | 121.5 | 126.2 | 60.83 | 950.0667 | 92.90927 | 97.85629
2017-08-17 09:42 | 33.23 |  |  | 950.0667 |  | 121.8 | 126.6 | 60.88 | 950.0667 | 93.22503 | 98.27731
2017-08-17 09:42 | 33.23 |  |  | 950.0667 |  | 121.4 | 125.6 | 61.43 | 950.0667 | 92.80401 | 97.22475
2017-08-17 09:42 | 33.23 |  |  | 950.0667 |  | 122.3 | 126.3 | 61.36 | 950.0667 | 93.75131 | 97.96154
2017-08-17 09:42 | 33.23 |  |  | 950.0667 |  | 122 | 126.1 | 61.37 | 950.0667 | 93.43555 | 97.75103
2017-08-17 09:43 | 33.23 |  |  | 950.0667 |  | 121.6 | 125.5 | 60.96 | 950.0667 | 93.01452 | 97.1195
2017-08-17 09:43 | 33.23 |  |  | 950.0667 |  | 120.8 | 125 | 61.04 | 950.0667 | 92.17248 | 96.59322
2017-08-17 09:43 | 33.23 |  |  | 950.0667 |  | 121.3 | 125.6 | 61.54 | 950.0667 | 92.69875 | 97.22475
2017-08-17 09:43 | 33.23 |  |  | 950.0667 |  | 121.5 | 125.6 | 61.12 | 950.0667 | 92.90927 | 97.22475
2017-08-17 09:43 | 33.22 |  |  | 950.0456 |  | 122.1 | 126.2 | 61.29 | 950.0456 | 93.5534 | 97.86899
2017-08-17 09:43 | 33.22 |  |  | 950.0456 |  | 122.4 | 126.3 | 61.41 | 950.0456 | 93.86918 | 97.97424
2017-08-17 09:43 | 33.22 |  |  | 950.0456 |  | 122.3 | 126.8 | 61.24 | 950.0456 | 93.76392 | 98.50054
2017-08-17 09:43 | 33.22 |  |  | 950.0456 |  | 122.1 | 126.7 | 60.89 | 950.0456 | 93.5534 | 98.39528
2017-08-17 09:43 | 33.22 |  |  | 950.0456 |  | 121.8 | 126.3 | 60.22 | 950.0456 | 93.23763 | 97.97424
2017-08-17 09:43 | 33.22 |  |  | 950.0456 |  | 122 | 126.5 | 60.55 | 950.0456 | 93.44815 | 98.18476
2017-08-17 09:44 | 33.22 |  |  | 950.0456 |  | 121.2 | 126 | 61.41 | 950.0456 | 92.60608 | 97.65847
2017-08-17 09:44 | 33.22 |  |  | 950.0456 |  | 120.8 | 125.6 | 60.88 | 950.0456 | 92.18505 | 97.23744
2017-08-17 09:44 | 33.22 |  |  | 950.0456 |  | 120.9 | 125.8 | 59.99 | 950.0456 | 92.29031 | 97.44795
2017-08-17 09:44 | 33.22 |  |  | 950.0456 |  | 121 | 126.1 | 59.53 | 950.0456 | 92.39557 | 97.76373
2017-08-17 09:44 | 33.64 |  |  | 950.007 |  | 121.1 | 126.4 | 60.35 | 950.007 | 92.06248 | 97.64139
2017-08-17 09:44 | 33.64 |  |  | 950.007 |  | 119.8 | 125.3 | 59.82 | 950.007 | 90.69407 | 96.4835
2017-08-17 09:44 | 33.64 |  |  | 950.007 |  | 118.9 | 124.1 | 60.6 | 950.007 | 89.74671 | 95.22035
2017-08-17 09:44 | 33.64 |  |  | 950.007 |  | 119.3 | 124.8 | 60.48 | 950.007 | 90.16776 | 95.95719
2017-08-17 09:44 | 33.64 |  |  | 950.007 |  | 119.9 | 125.8 | 61.01 | 950.007 | 90.79933 | 97.00981
2017-08-17 09:44 | 33.64 |  |  | 950.007 |  | 120 | 125.8 | 61.42 | 950.007 | 90.90459 | 97.00981
2017-08-17 09:45 | 33.64 |  |  | 950.007 |  | 120.3 | 125.9 | 61.93 | 950.007 | 91.22038 | 97.11507
2017-08-17 09:45 | 33.64 |  |  | 950.007 |  | 120 | 125.8 | 61.48 | 950.007 | 90.90459 | 97.00981
2017-08-17 09:45 | 33.64 |  |  | 950.007 |  | 120.2 | 125.2 | 61.04 | 950.007 | 91.11512 | 96.37824
2017-08-17 09:45 | 33.64 |  |  | 950.007 |  | 118.9 | 124.8 | 61.04 | 950.007 | 89.74671 | 95.95719
2017-08-17 09:45 | 33.46 |  |  | 951.81 |  | 120.3 | 125.7 | 61.44 | 951.81 | 91.2367 | 96.9101
2017-08-17 09:45 | 33.46 |  |  | 951.81 |  | 120.9 | 126.1 | 61.7 | 951.81 | 91.86707 | 97.33035
2017-08-17 09:45 | 33.46 |  |  | 951.81 |  | 120.5 | 126 | 61.51 | 951.81 | 91.44682 | 97.22529
2017-08-17 09:45 | 33.46 |  |  | 951.81 |  | 120.2 | 126.3 | 61.46 | 951.81 | 91.13163 | 97.54048
2017-08-17 09:45 | 33.46 |  |  | 951.81 |  | 120.7 | 126.8 | 61.35 | 951.81 | 91.65695 | 98.06579
2017-08-17 09:46 | 33.46 |  |  | 951.81 |  | 121.1 | 127.2 | 61.4 | 951.81 | 92.0772 | 98.48604
2017-08-17 09:46 | 33.46 |  |  | 951.81 |  | 122.1 | 127.5 | 61.66 | 951.81 | 93.12783 | 98.80123
2017-08-17 09:46 | 33.46 |  |  | 951.81 |  | 122.4 | 127.3 | 61.69 | 951.81 | 93.44302 | 98.59111
2017-08-17 09:46 | 33.46 |  |  | 951.81 |  | 121.4 | 126.8 | 61.05 | 951.81 | 92.39239 | 98.06579
2017-08-17 09:46 | 33.46 |  |  | 951.81 |  | 120.8 | 126.6 | 61 | 951.81 | 91.76201 | 97.85566
2017-08-17 09:46 | 33.37 |  |  | 952.0277 |  | 121.3 | 126.8 | 61.41 | 952.0277 | 92.36076 | 98.1379
2017-08-17 09:46 | 33.37 |  |  | 952.0277 |  | 121.2 | 126 | 61.18 | 952.0277 | 92.25572 | 97.29759
2017-08-17 09:46 | 33.37 |  |  | 952.0277 |  | 121.9 | 126.1 | 60.85 | 952.0277 | 92.99099 | 97.40263
2017-08-17 09:46 | 33.37 |  |  | 952.0277 |  | 122.5 | 126.7 | 61.47 | 952.0277 | 93.62123 | 98.03286
2017-08-17 09:46 | 33.37 |  |  | 952.0277 |  | 121.3 | 126.3 | 61.23 | 952.0277 | 92.36076 | 97.61271
2017-08-17 09:47 | 33.37 |  |  | 952.0277 |  | 120.4 | 126.1 | 61.37 | 952.0277 | 91.41541 | 97.40263
2017-08-17 09:47 | 33.37 |  |  | 952.0277 |  | 121.4 | 126.4 | 61.41 | 952.0277 | 92.4658 | 97.71774
2017-08-17 09:47 | 33.37 |  |  | 952.0277 |  | 121.9 | 126.4 | 60.16 | 952.0277 | 92.99099 | 97.71774
2017-08-17 09:47 | 33.37 |  |  | 952.0277 |  | 120.1 | 124.8 | 59.59 | 952.0277 | 91.10029 | 96.03712
2017-08-17 09:47 | 33.37 |  |  | 952.0277 |  | 121.2 | 126 | 60.79 | 952.0277 | 92.25572 | 97.29759
2017-08-17 09:47 | 33.51 |  |  | 952.7034 |  | 121.7 | 125.9 | 60.72 | 952.7034 | 92.56816 | 96.97667
2017-08-17 09:47 | 33.51 |  |  | 952.7034 |  | 122.2 | 125.9 | 60.67 | 952.7034 | 93.09298 | 96.97667
2017-08-17 09:47 | 33.51 |  |  | 952.7034 |  | 121.7 | 125.8 | 61.2 | 952.7034 | 92.56816 | 96.8717
2017-08-17 09:47 | 33.51 |  |  | 952.7034 |  | 118.8 | 123.8 | 61.48 | 952.7034 | 89.52419 | 94.77241
2017-08-17 09:47 | 33.51 |  |  | 952.7034 |  | 118.1 | 122.7 | 61.29 | 952.7034 | 88.78944 | 93.6178
2017-08-17 09:48 | 33.51 |  |  | 952.7034 |  | 117.3 | 122.9 | 61.67 | 952.7034 | 87.94972 | 93.82773
2017-08-17 09:48 | 33.51 |  |  | 952.7034 |  | 118.1 | 124.8 | 61.61 | 952.7034 | 88.78944 | 95.82206
2017-08-17 09:48 | 33.51 |  |  | 952.7034 |  | 119.5 | 125.5 | 61.23 | 952.7034 | 90.25894 | 96.55681
2017-08-17 09:48 | 33.51 |  |  | 952.7034 |  | 120.8 | 126.1 | 60.99 | 952.7034 | 91.62348 | 97.1866
2017-08-17 09:48 | 33.51 |  |  | 952.7034 |  | 121.8 | 126.7 | 61.49 | 952.7034 | 92.67312 | 97.81638
2017-08-17 09:48 | 33.38 |  |  | 954.5535 |  | 122.7 | 127 | 61.82 | 954.5535 | 93.57254 | 98.07727
2017-08-17 09:48 | 33.38 |  |  | 954.5535 |  | 122.5 | 126.7 | 62.22 | 954.5535 | 93.36302 | 97.76299
2017-08-17 09:48 | 33.38 |  |  | 954.5535 |  | 122.7 | 126.9 | 61.5 | 954.5535 | 93.57254 | 97.97251
2017-08-17 09:48 | 33.38 |  |  | 954.5535 |  | 123.1 | 127 | 62.19 | 954.5535 | 93.99159 | 98.07727
2017-08-17 09:48 | 33.38 |  |  | 954.5535 |  | 122.5 | 127.3 | 61.9 | 954.5535 | 93.36302 | 98.39155
2017-08-17 09:48 | 33.38 |  |  | 954.5535 |  | 121.5 | 126.2 | 62.84 | 954.5535 | 92.31541 | 97.23918
2017-08-17 09:49 | 33.38 |  |  | 954.5535 |  | 120.1 | 124.5 | 62.21 | 954.5535 | 90.84876 | 95.45824
2017-08-17 09:49 | 33.38 |  |  | 954.5535 |  | 120.1 | 125.2 | 62.11 | 954.5535 | 90.84876 | 96.19157
2017-08-17 09:49 | 33.38 |  |  | 954.5535 |  | 119.4 | 124 | 61.76 | 954.5535 | 90.11543 | 94.93444
2017-08-17 09:49 | 33.38 |  |  | 954.5535 |  | 119.7 | 124.8 | 61.79 | 954.5535 | 90.42971 | 95.77253
2017-08-17 09:49 | 32.96 |  |  | 957.2724 |  | 121.4 | 126.5 | 62.2 | 957.2724 | 92.3875 | 97.71513
2017-08-17 09:49 | 32.96 |  |  | 957.2724 |  | 121.9 | 126.5 | 61.65 | 957.2724 | 92.90981 | 97.71513
2017-08-17 09:49 | 32.96 |  |  | 957.2724 |  | 121.7 | 126.2 | 60.84 | 957.2724 | 92.70089 | 97.40174
2017-08-17 09:49 | 32.96 |  |  | 957.2724 |  | 122 | 126.8 | 60.86 | 957.2724 | 93.01428 | 98.02852
2017-08-17 09:49 | 32.96 |  |  | 957.2724 |  | 122.5 | 127.3 | 61.79 | 957.2724 | 93.53659 | 98.55084
2017-08-17 09:50 | 32.96 |  |  | 957.2724 |  | 122.8 | 127.2 | 61.64 | 957.2724 | 93.84998 | 98.44638
2017-08-17 09:50 | 32.96 |  |  | 957.2724 |  | 123.2 | 127.3 | 61.74 | 957.2724 | 94.26784 | 98.55084
2017-08-17 09:50 | 32.96 |  |  | 957.2724 |  | 122.4 | 127.1 | 61.37 | 957.2724 | 93.43213 | 98.34191
2017-08-17 09:50 | 32.96 |  |  | 957.2724 |  | 122.2 | 127.5 | 61.73 | 957.2724 | 93.2232 | 98.75977
2017-08-17 09:50 | 32.96 |  |  | 957.2724 |  | 122.3 | 127.5 | 61.99 | 957.2724 | 93.32767 | 98.75977
2017-08-17 09:50 | 32.75 |  |  | 958.5785 |  | 121.9 | 127.1 | 61.68 | 958.5785 | 93.00229 | 98.42699
2017-08-17 09:50 | 32.75 |  |  | 958.5785 |  | 121.5 | 126.5 | 61.63 | 958.5785 | 92.58501 | 97.80107
2017-08-17 09:50 | 32.75 |  |  | 958.5785 |  | 120.6 | 125.8 | 61.95 | 958.5785 | 91.64612 | 97.07082
2017-08-17 09:50 | 32.75 |  |  | 958.5785 |  | 120.9 | 125.9 | 61.09 | 958.5785 | 91.95908 | 97.17514
2017-08-17 09:50 | 32.75 |  |  | 958.5785 |  | 121.2 | 126 | 61.24 | 958.5785 | 92.27205 | 97.27946
2017-08-17 09:50 | 32.75 |  |  | 958.5785 |  | 121.3 | 126.7 | 61.82 | 958.5785 | 92.37637 | 98.00971
2017-08-17 09:51 | 32.75 |  |  | 958.5785 |  | 121.1 | 126.3 | 61.15 | 958.5785 | 92.16773 | 97.59242
2017-08-17 09:51 | 32.75 |  |  | 958.5785 |  | 121.4 | 126.9 | 62.04 | 958.5785 | 92.48069 | 98.21835
2017-08-17 09:51 | 32.75 |  |  | 958.5785 |  | 121.5 | 127 | 62.41 | 958.5785 | 92.58501 | 98.32267
2017-08-17 09:51 | 32.75 |  |  | 958.5785 |  | 122 | 127.4 | 61.74 | 958.5785 | 93.10662 | 98.73996
2017-08-17 09:51 | 32.92 |  |  | 958.5717 |  | 123.1 | 127.6 | 61.77 | 958.5717 | 94.07747 | 98.77195
2017-08-17 09:51 | 32.92 |  |  | 958.5717 |  | 123.6 | 127.6 | 62.37 | 958.5717 | 94.59908 | 98.77195
2017-08-17 09:51 | 32.92 |  |  | 958.5717 |  | 123.8 | 127.5 | 62.47 | 958.5717 | 94.80772 | 98.66763
2017-08-17 09:51 | 32.92 |  |  | 958.5717 |  | 123.3 | 127.6 | 62.85 | 958.5717 | 94.28611 | 98.77195
2017-08-17 09:51 | 32.92 |  |  | 958.5717 |  | 122.7 | 127.4 | 61.39 | 958.5717 | 93.66018 | 98.56331
2017-08-17 09:52 | 32.92 |  |  | 958.5717 |  | 123 | 127.5 | 61.1 | 958.5717 | 93.97315 | 98.66763
2017-08-17 09:52 | 32.92 |  |  | 958.5717 |  | 122.6 | 127.3 | 60.63 | 958.5717 | 93.55586 | 98.45899
2017-08-17 09:52 | 32.92 |  |  | 958.5717 |  | 122.4 | 127.1 | 60.85 | 958.5717 | 93.34722 | 98.25034
2017-08-17 09:52 | 32.92 |  |  | 958.5717 |  | 122.5 | 126.9 | 61.27 | 958.5717 | 93.45154 | 98.0417
2017-08-17 09:52 | 32.92 |  |  | 958.5717 |  | 122 | 126.9 | 61.53 | 958.5717 | 92.92993 | 98.0417
2017-08-17 09:52 | 33.44 |  |  | 959.7073 |  | 122.5 | 127.3 | 61.79 | 959.7073 | 92.79913 | 97.80065
2017-08-17 09:52 | 33.44 |  |  | 959.7073 |  | 121.8 | 126.7 | 61.51 | 959.7073 | 92.06974 | 97.17546
2017-08-17 09:52 | 33.44 |  |  | 959.7073 |  | 121.1 | 125.6 | 61.78 | 959.7073 | 91.34035 | 96.02928
2017-08-17 09:52 | 33.44 |  |  | 959.7073 |  | 120.7 | 125.3 | 61.69 | 959.7073 | 90.92356 | 95.71668
2017-08-17 09:52 | 33.44 |  |  | 959.7073 |  | 121.1 | 126 | 61.23 | 959.7073 | 91.34035 | 96.44607
2017-08-17 09:52 | 33.44 |  |  | 959.7073 |  | 119.9 | 125.1 | 61.14 | 959.7073 | 90.08997 | 95.50829
2017-08-17 09:53 | 33.44 |  |  | 959.7073 |  | 119.8 | 125.2 | 61.29 | 959.7073 | 89.98577 | 95.61249
2017-08-17 09:53 | 33.44 |  |  | 959.7073 |  | 121.1 | 125.8 | 61.14 | 959.7073 | 91.34035 | 96.23768
2017-08-17 09:53 | 33.44 |  |  | 959.7073 |  | 121.4 | 126.3 | 61.53 | 959.7073 | 91.65294 | 96.75867
2017-08-17 09:53 | 33.44 |  |  | 959.7073 |  | 121.1 | 126.2 | 61.87 | 959.7073 | 91.34035 | 96.65447
2017-08-17 09:53 | 33.44 |  |  | 959.5167 |  | 121.1 | 126.3 | 60.94 | 959.5167 | 91.35849 | 96.77789
2017-08-17 09:53 | 33.44 |  |  | 959.5167 |  | 121.7 | 126.1 | 60.65 | 959.5167 | 91.98381 | 96.56945
2017-08-17 09:53 | 33.44 |  |  | 959.5167 |  | 121.6 | 126.3 | 60.8 | 959.5167 | 91.87959 | 96.77789
2017-08-17 09:53 | 33.44 |  |  | 959.5167 |  | 120.1 | 125.2 | 60.64 | 959.5167 | 90.3163 | 95.63148
2017-08-17 09:53 | 33.44 |  |  | 959.5167 |  | 120.9 | 125.8 | 61.6 | 959.5167 | 91.15006 | 96.25679
2017-08-17 09:54 | 33.44 |  |  | 959.5167 |  | 121.6 | 126.4 | 61.17 | 959.5167 | 91.87959 | 96.88211
2017-08-17 09:54 | 33.44 |  |  | 959.5167 |  | 121.9 | 126.2 | 60.71 | 959.5167 | 92.19225 | 96.67367
2017-08-17 09:54 | 33.44 |  |  | 959.5167 |  | 121.9 | 126.2 | 60.67 | 959.5167 | 92.19225 | 96.67367
2017-08-17 09:54 | 33.44 |  |  | 959.5167 |  | 121.9 | 126.1 | 61.92 | 959.5167 | 92.19225 | 96.56945
2017-08-17 09:54 | 33.44 |  |  | 959.5167 |  | 120.9 | 125.3 | 61.77 | 959.5167 | 91.15006 | 95.7357
2017-08-17 09:54 | 33.6 |  |  | 959.5771 |  | 121.1 | 125.6 | 61.99 | 959.5771 | 91.186 | 95.87557
2017-08-17 09:54 | 33.6 |  |  | 959.5771 |  | 121.1 | 125.8 | 61.82 | 959.5771 | 91.186 | 96.08399
2017-08-17 09:54 | 33.6 |  |  | 959.5771 |  | 121.3 | 125.9 | 60.95 | 959.5771 | 91.39443 | 96.18821
2017-08-17 09:54 | 33.6 |  |  | 959.5771 |  | 121.3 | 125.9 | 60.66 | 959.5771 | 91.39443 | 96.18821
2017-08-17 09:54 | 33.6 |  |  | 959.5771 |  | 121.9 | 126.4 | 61 | 959.5771 | 92.0197 | 96.70927
2017-08-17 09:54 | 33.6 |  |  | 959.5771 |  | 121.8 | 126.1 | 60.84 | 959.5771 | 91.91549 | 96.39663
2017-08-17 09:55 | 33.6 |  |  | 959.5771 |  | 122.1 | 126.6 | 60.41 | 959.5771 | 92.22813 | 96.91769
2017-08-17 09:55 | 33.6 |  |  | 959.5771 |  | 121.7 | 126.2 | 61.28 | 959.5771 | 91.81128 | 96.50084
2017-08-17 09:55 | 33.6 |  |  | 959.5771 |  | 122 | 126.6 | 61.84 | 959.5771 | 92.12392 | 96.91769
2017-08-17 09:55 | 33.6 |  |  | 959.5771 |  | 122.1 | 126.1 | 61.5 | 959.5771 | 92.22813 | 96.39663
2017-08-17 09:55 | 34.15 |  |  | 959.2227 |  | 122.5 | 126.2 | 61.74 | 959.2227 | 92.10583 | 95.96312
2017-08-17 09:55 | 34.15 |  |  | 959.2227 |  | 122 | 126.1 | 61.19 | 959.2227 | 91.58457 | 95.85887
2017-08-17 09:55 | 34.15 |  |  | 959.2227 |  | 121.8 | 126.1 | 60.67 | 959.2227 | 91.37607 | 95.85887
2017-08-17 09:55 | 34.15 |  |  | 959.2227 |  | 121.8 | 126.2 | 60.1 | 959.2227 | 91.37607 | 95.96312
2017-08-17 09:55 | 34.15 |  |  | 959.2227 |  | 122 | 125.9 | 60.82 | 959.2227 | 91.58457 | 95.65036
2017-08-17 09:56 | 34.15 |  |  | 959.2227 |  | 121 | 125.9 | 60.91 | 959.2227 | 90.54206 | 95.65036
2017-08-17 09:56 | 34.15 |  |  | 959.2227 |  | 121 | 126.1 | 60.85 | 959.2227 | 90.54206 | 95.85887
2017-08-17 09:56 | 34.15 |  |  | 959.2227 |  | 121.1 | 125.8 | 59.72 | 959.2227 | 90.64631 | 95.54611
2017-08-17 09:56 | 34.15 |  |  | 959.2227 |  | 119.9 | 125.2 | 59.12 | 959.2227 | 89.3953 | 94.92061
2017-08-17 09:56 | 34.15 |  |  | 959.2227 |  | 119.7 | 125.8 | 60.11 | 959.2227 | 89.1868 | 95.54611
2017-08-17 09:56 | 34.18 |  |  | 960.1833 |  | 120 | 125.7 | 60.13 | 960.1833 | 89.37877 | 95.31513
2017-08-17 09:56 | 34.18 |  |  | 960.1833 |  | 119.6 | 125.3 | 59.7 | 960.1833 | 88.96218 | 94.89855
2017-08-17 09:56 | 34.18 |  |  | 960.1833 |  | 118.1 | 123.5 | 59.18 | 960.1833 | 87.39998 | 93.0239
2017-08-17 09:56 | 34.18 |  |  | 960.1833 |  | 117.2 | 123.2 | 58.68 | 960.1833 | 86.46266 | 92.71146
2017-08-17 09:56 | 34.18 |  |  | 960.1833 |  | 117.5 | 123.7 | 58.97 | 960.1833 | 86.7751 | 93.2322
2017-08-17 09:56 | 34.18 |  |  | 960.1833 |  | 118 | 124.4 | 59.11 | 960.1833 | 87.29583 | 93.96123
2017-08-17 09:57 | 34.18 |  |  | 960.1833 |  | 118.1 | 124.2 | 59.58 | 960.1833 | 87.39998 | 93.75293
2017-08-17 09:57 | 34.18 |  |  | 960.1833 |  | 119.3 | 125 | 59.53 | 960.1833 | 88.64974 | 94.58611
2017-08-17 09:57 | 34.18 |  |  | 960.1833 |  | 120.2 | 125.2 | 60.4 | 960.1833 | 89.58706 | 94.7944
2017-08-17 09:57 | 34.18 |  |  | 960.1833 |  | 119.7 | 124.2 | 61.26 | 960.1833 | 89.06633 | 93.75293
2017-08-17 09:57 | 34.3 |  |  | 960.5291 |  | 119.2 | 124.4 | 61.7 | 960.5291 | 88.38878 | 93.80247
2017-08-17 09:57 | 34.3 |  |  | 960.5291 |  | 118.8 | 124.9 | 61.22 | 960.5291 | 87.97235 | 94.32301
2017-08-17 09:57 | 34.3 |  |  | 960.5291 |  | 119.6 | 125.1 | 60.83 | 960.5291 | 88.80522 | 94.53123
2017-08-17 09:57 | 34.3 |  |  | 960.5291 |  | 119.8 | 125.8 | 60.67 | 960.5291 | 89.01344 | 95.26
2017-08-17 09:57 | 34.3 |  |  | 960.5291 |  | 119.9 | 125.9 | 61.08 | 960.5291 | 89.11755 | 95.36411
2017-08-17 09:58 | 34.3 |  |  | 960.5291 |  | 120.8 | 126.2 | 60.99 | 960.5291 | 90.05453 | 95.67643
2017-08-17 09:58 | 34.3 |  |  | 960.5291 |  | 121.1 | 126.6 | 60.4 | 960.5291 | 90.36686 | 96.09287
2017-08-17 09:58 | 34.3 |  |  | 960.5291 |  | 121.7 | 126.8 | 60.33 | 960.5291 | 90.99152 | 96.30109
2017-08-17 09:58 | 34.3 |  |  | 960.5291 |  | 121.5 | 126 | 59.89 | 960.5291 | 90.7833 | 95.46822
2017-08-17 09:58 | 34.3 |  |  | 960.5291 |  | 121.6 | 126.4 | 59.7 | 960.5291 | 90.88741 | 95.88465
2017-08-17 09:58 | 34.39 |  |  | 962.0107 |  | 121.1 | 126.1 | 60.33 | 962.0107 | 90.13413 | 95.33158
2017-08-17 09:58 | 34.39 |  |  | 962.0107 |  | 121 | 125.9 | 61.19 | 962.0107 | 90.03018 | 95.12368
2017-08-17 09:58 | 34.39 |  |  | 962.0107 |  | 121.8 | 127.2 | 61.14 | 962.0107 | 90.86178 | 96.47502
2017-08-17 09:58 | 34.39 |  |  | 962.0107 |  | 122.7 | 127.7 | 62.01 | 962.0107 | 91.79732 | 96.99476
2017-08-17 09:58 | 34.39 |  |  | 962.0107 |  | 122.5 | 127 | 62.2 | 962.0107 | 91.58942 | 96.26712
2017-08-17 09:58 | 34.39 |  |  | 962.0107 |  | 122.5 | 127 | 61.72 | 962.0107 | 91.58942 | 96.26712
2017-08-17 09:59 | 34.39 |  |  | 962.0107 |  | 122.7 | 127.2 | 61.76 | 962.0107 | 91.79732 | 96.47502
2017-08-17 09:59 | 34.39 |  |  | 962.0107 |  | 122.5 | 127.3 | 62.33 | 962.0107 | 91.58942 | 96.57897
2017-08-17 09:59 | 34.39 |  |  | 962.0107 |  | 122.8 | 127.7 | 61.61 | 962.0107 | 91.90126 | 96.99476
2017-08-17 09:59 | 34.39 |  |  | 962.0107 |  | 122.3 | 127.4 | 60.81 | 962.0107 | 91.38152 | 96.68292
2017-08-17 09:59 | 34.47 |  |  | 964.0372 |  | 122.8 | 127.7 | 61.33 | 964.0372 | 91.62509 | 96.70789
2017-08-17 09:59 | 34.47 |  |  | 964.0372 |  | 123.3 | 127.1 | 61.58 | 964.0372 | 92.14375 | 96.0855
2017-08-17 09:59 | 34.47 |  |  | 964.0372 |  | 122.9 | 127.2 | 61.79 | 964.0372 | 91.72883 | 96.18923
2017-08-17 09:59 | 34.47 |  |  | 964.0372 |  | 122.6 | 127.8 | 61.98 | 964.0372 | 91.41763 | 96.81162
2017-08-17 09:59 | 34.47 |  |  | 964.0372 |  | 121.9 | 127.5 | 62.13 | 964.0372 | 90.69152 | 96.50043
2017-08-17 09:59 | 34.47 |  |  | 964.0372 |  | 122 | 127.9 | 62.15 | 964.0372 | 90.79525 | 96.91535
2017-08-17 10:00 | 34.47 |  |  | 964.0372 |  | 122.7 | 128.4 | 61.87 | 964.0372 | 91.52136 | 97.434
2017-08-17 10:00 | 34.47 |  |  | 964.0372 |  | 121.9 | 127.5 | 62.26 | 964.0372 | 90.69152 | 96.50043
2017-08-17 10:00 | 34.47 |  |  | 964.0372 |  | 122.1 | 127.7 | 62.38 | 964.0372 | 90.89898 | 96.70789
2017-08-17 10:00 | 34.47 |  |  | 964.0372 |  | 122.3 | 127.6 | 62.14 | 964.0372 | 91.10644 | 96.60416
2017-08-17 10:00 | 34.5 |  |  | 963.2265 |  | 122.6 | 127.6 | 62.63 | 963.2265 | 91.46343 | 96.65432
2017-08-17 10:00 | 34.5 |  |  | 963.2265 |  | 121.3 | 127 | 62.68 | 963.2265 | 90.1138 | 96.03141
2017-08-17 10:00 | 34.5 |  |  | 963.2265 |  | 122.4 | 127.9 | 60.93 | 963.2265 | 91.25579 | 96.96577
2017-08-17 10:00 | 34.5 |  |  | 963.2265 |  | 122.7 | 128.2 | 60.85 | 963.2265 | 91.56725 | 97.27722
2017-08-17 10:00 | 34.5 |  |  | 963.2265 |  | 122.8 | 128.7 | 60.9 | 963.2265 | 91.67107 | 97.79631
2017-08-17 10:00 | 34.5 |  |  | 963.2265 |  | 122.9 | 128.3 | 61.29 | 963.2265 | 91.77488 | 97.38104
2017-08-17 10:01 | 34.5 |  |  | 963.2265 |  | 122.8 | 127.9 | 60.61 | 963.2265 | 91.67107 | 96.96577
2017-08-17 10:01 | 34.5 |  |  | 963.2265 |  | 122 | 127.5 | 60.59 | 963.2265 | 90.84052 | 96.5505
2017-08-17 10:01 | 34.5 |  |  | 963.2265 |  | 121.6 | 127.2 | 61.32 | 963.2265 | 90.42525 | 96.23905
2017-08-17 10:01 | 34.5 |  |  | 963.2265 |  | 121.5 | 126.8 | 60.56 | 963.2265 | 90.32144 | 95.82378
2017-08-17 10:01 | 34.3 |  |  | 963.7215 |  | 120.6 | 126.2 | 60.65 | 963.7215 | 89.54869 | 95.3595
2017-08-17 10:01 | 34.3 |  |  | 963.7215 |  | 121.9 | 127.1 | 60.99 | 963.7215 | 90.89763 | 96.29338
2017-08-17 10:01 | 34.3 |  |  | 963.7215 |  | 122.2 | 127.3 | 61.12 | 963.7215 | 91.20892 | 96.50091
2017-08-17 10:01 | 34.3 |  |  | 963.7215 |  | 122.4 | 127.6 | 61.36 | 963.7215 | 91.41645 | 96.8122
2017-08-17 10:01 | 34.3 |  |  | 963.7215 |  | 122.3 | 127.5 | 61.43 | 963.7215 | 91.31269 | 96.70844
2017-08-17 10:02 | 34.3 |  |  | 963.7215 |  | 120.9 | 126.9 | 61.36 | 963.7215 | 89.85999 | 96.08585
2017-08-17 10:02 | 34.3 |  |  | 963.7215 |  | 120.6 | 126.4 | 61.6 | 963.7215 | 89.54869 | 95.56703
2017-08-17 10:02 | 34.3 |  |  | 963.7215 |  | 121.7 | 127.5 | 61.45 | 963.7215 | 90.6901 | 96.70844
2017-08-17 10:02 | 34.3 |  |  | 963.7215 |  | 121.1 | 127.1 | 61.73 | 963.7215 | 90.06751 | 96.29338
2017-08-17 10:02 | 34.3 |  |  | 963.7215 |  | 121.1 | 126.8 | 62.29 | 963.7215 | 90.06751 | 95.98209
2017-08-17 10:02 | 34.13 |  |  | 963.8006 |  | 121.2 | 126.9 | 61.61 | 963.8006 | 90.34026 | 96.25435
2017-08-17 10:02 | 34.13 |  |  | 963.8006 |  | 121.9 | 127.6 | 61.66 | 963.8006 | 91.06655 | 96.98064
2017-08-17 10:02 | 34.13 |  |  | 963.8006 |  | 122.4 | 127.7 | 61.43 | 963.8006 | 91.58533 | 97.0844
2017-08-17 10:02 | 34.13 |  |  | 963.8006 |  | 122.5 | 128.1 | 60.71 | 963.8006 | 91.68909 | 97.49942
2017-08-17 10:02 | 34.13 |  |  | 963.8006 |  | 121.1 | 126.9 | 61.38 | 963.8006 | 90.23651 | 96.25435
2017-08-17 10:03 | 34.13 |  |  | 963.8006 |  | 120.7 | 126.7 | 61.58 | 963.8006 | 89.82148 | 96.04684
2017-08-17 10:03 | 34.13 |  |  | 963.8006 |  | 120.6 | 126.8 | 61.62 | 963.8006 | 89.71773 | 96.15059
2017-08-17 10:03 | 34.13 |  |  | 963.8006 |  | 121.3 | 127.3 | 60.95 | 963.8006 | 90.44402 | 96.66937
2017-08-17 10:03 | 34.13 |  |  | 963.8006 |  | 122.3 | 127.9 | 61.19 | 963.8006 | 91.48158 | 97.29191
2017-08-17 10:03 | 34.13 |  |  | 963.8006 |  | 122.4 | 128.2 | 62.12 | 963.8006 | 91.58533 | 97.60318
2017-08-17 10:03 | 34.15 |  |  | 963.9776 |  | 122.5 | 128.6 | 61.85 | 963.9776 | 91.65151 | 97.97946
2017-08-17 10:03 | 34.15 |  |  | 963.9776 |  | 123.1 | 128.5 | 62.29 | 963.9776 | 92.27393 | 97.87572
2017-08-17 10:03 | 34.15 |  |  | 963.9776 |  | 122.8 | 128.2 | 62.61 | 963.9776 | 91.96272 | 97.56451
2017-08-17 10:03 | 34.15 |  |  | 963.9776 |  | 122.7 | 128.2 | 62.03 | 963.9776 | 91.85898 | 97.56451
2017-08-17 10:03 | 34.15 |  |  | 963.9776 |  | 123 | 128.1 | 62.95 | 963.9776 | 92.17019 | 97.46077
2017-08-17 10:04 | 34.15 |  |  | 963.9776 |  | 122.9 | 128.7 | 62.47 | 963.9776 | 92.06645 | 98.08319
2017-08-17 10:04 | 34.15 |  |  | 963.9776 |  | 123.2 | 129 | 63.28 | 963.9776 | 92.37767 | 98.3944
2017-08-17 10:04 | 34.15 |  |  | 963.9776 |  | 123.2 | 128.8 | 63.35 | 963.9776 | 92.37767 | 98.18693
2017-08-17 10:04 | 34.15 |  |  | 963.9776 |  | 123.3 | 128.8 | 63.51 | 963.9776 | 92.4814 | 98.18693
2017-08-17 10:04 | 34.15 |  |  | 963.9776 |  | 123.5 | 128.9 | 62.09 | 963.9776 | 92.68888 | 98.29067
2017-08-17 10:04 | 34.34 |  |  | 962.984 |  | 123.1 | 128.9 | 62.41 | 962.984 | 92.17183 | 98.19478
2017-08-17 10:04 | 34.34 |  |  | 962.984 |  | 122.5 | 128.4 | 61.88 | 962.984 | 91.54877 | 97.67556
2017-08-17 10:04 | 34.34 |  |  | 962.984 |  | 123.5 | 129.5 | 63.21 | 962.984 | 92.58721 | 98.81784
2017-08-17 10:04 | 34.34 |  |  | 962.984 |  | 120.4 | 126.4 | 62.76 | 962.984 | 89.36805 | 95.59868
2017-08-17 10:04 | 34.34 |  |  | 962.984 |  | 119.8 | 126.1 | 61.94 | 962.984 | 88.74498 | 95.28715
2017-08-17 10:04 | 34.34 |  |  | 962.984 |  | 120.1 | 126.9 | 62.71 | 962.984 | 89.05652 | 96.1179
2017-08-17 10:05 | 34.34 |  |  | 962.984 |  | 121.2 | 127.9 | 62.2 | 962.984 | 90.1988 | 97.15634
2017-08-17 10:05 | 34.34 |  |  | 962.984 |  | 121.4 | 128 | 62.01 | 962.984 | 90.40649 | 97.26018
2017-08-17 10:05 | 34.34 |  |  | 962.984 |  | 121.2 | 127.6 | 61.52 | 962.984 | 90.1988 | 96.84481
2017-08-17 10:05 | 34.34 |  |  | 962.984 |  | 121.4 | 127.3 | 62.31 | 962.984 | 90.40649 | 96.53328
2017-08-17 10:05 | 34.13 |  |  | 962.4398 |  | 120.3 | 127.1 | 61.76 | 962.4398 | 89.53287 | 96.59825
2017-08-17 10:05 | 34.13 |  |  | 962.4398 |  | 119.6 | 126.1 | 61.8 | 962.4398 | 88.80555 | 95.55922
2017-08-17 10:05 | 34.13 |  |  | 962.4398 |  | 118 | 124.8 | 61.72 | 962.4398 | 87.14311 | 94.20849
2017-08-17 10:05 | 34.13 |  |  | 962.4398 |  | 118 | 123.7 | 61.75 | 962.4398 | 87.14311 | 93.06556
2017-08-17 10:05 | 34.13 |  |  | 962.4398 |  | 118.7 | 125.4 | 62.04 | 962.4398 | 87.87043 | 94.83191
2017-08-17 10:06 | 34.13 |  |  | 962.4398 |  | 119.9 | 126.9 | 62.16 | 962.4398 | 89.11726 | 96.39044
2017-08-17 10:06 | 34.13 |  |  | 962.4398 |  | 118.3 | 125.9 | 62.52 | 962.4398 | 87.45482 | 95.35142
2017-08-17 10:06 | 34.13 |  |  | 962.4398 |  | 120.1 | 126.9 | 62.41 | 962.4398 | 89.32507 | 96.39044
2017-08-17 10:06 | 34.13 |  |  | 962.4398 |  | 121 | 127.2 | 63.37 | 962.4398 | 90.26019 | 96.70215
2017-08-17 10:06 | 34.13 |  |  | 962.4398 |  | 122.4 | 128.4 | 63.03 | 962.4398 | 91.71483 | 97.94898
2017-08-17 10:06 | 34.2 |  |  | 963.1895 |  | 122.4 | 128.5 | 63.2 | 963.1895 | 91.57077 | 97.90389
2017-08-17 10:06 | 34.2 |  |  | 963.1895 |  | 122.7 | 128.8 | 62.83 | 963.1895 | 91.88223 | 98.21536
2017-08-17 10:06 | 34.2 |  |  | 963.1895 |  | 121.9 | 127.6 | 62.78 | 963.1895 | 91.05166 | 96.9695
2017-08-17 10:06 | 34.2 |  |  | 963.1895 |  | 121.4 | 127.7 | 62.49 | 963.1895 | 90.53255 | 97.07332
2017-08-17 10:06 | 34.2 |  |  | 963.1895 |  | 120 | 126.8 | 62.45 | 963.1895 | 89.07904 | 96.13892
2017-08-17 10:06 | 34.2 |  |  | 963.1895 |  | 120.3 | 127 | 61.58 | 963.1895 | 89.39051 | 96.34657
2017-08-17 10:07 | 34.2 |  |  | 963.1895 |  | 121.8 | 127.9 | 61.58 | 963.1895 | 90.94784 | 97.28096
2017-08-17 10:07 | 34.2 |  |  | 963.1895 |  | 121.7 | 127.9 | 61.52 | 963.1895 | 90.84401 | 97.28096
2017-08-17 10:07 | 34.2 |  |  | 963.1895 |  | 122.8 | 128.6 | 62.6 | 963.1895 | 91.98605 | 98.00771
2017-08-17 10:07 | 34.2 |  |  | 963.1895 |  | 122.8 | 128.7 | 61.38 | 963.1895 | 91.98605 | 98.11153
2017-08-17 10:07 | 33.97 |  |  | 965.1262 |  | 121.7 | 127.3 | 62.42 | 965.1262 | 90.90003 | 96.70238
2017-08-17 10:07 | 33.97 |  |  | 965.1262 |  | 122.3 | 127.9 | 61.85 | 965.1262 | 91.52171 | 97.32406
2017-08-17 10:07 | 33.97 |  |  | 965.1262 |  | 122.5 | 128.2 | 62.86 | 965.1262 | 91.72894 | 97.6349
2017-08-17 10:07 | 33.97 |  |  | 965.1262 |  | 122.2 | 128.2 | 62.57 | 965.1262 | 91.4181 | 97.6349
2017-08-17 10:07 | 33.97 |  |  | 965.1262 |  | 120.9 | 126.2 | 62.11 | 965.1262 | 90.07112 | 95.56263
2017-08-17 10:08 | 33.97 |  |  | 965.1262 |  | 122.7 | 128.3 | 63.25 | 965.1262 | 91.93616 | 97.73851
2017-08-17 10:08 | 33.97 |  |  | 965.1262 |  | 123.3 | 128.5 | 63.23 | 965.1262 | 92.55784 | 97.94574
2017-08-17 10:08 | 33.97 |  |  | 965.1262 |  | 121.3 | 125.9 | 62.82 | 965.1262 | 90.48558 | 95.25179
2017-08-17 10:08 | 33.97 |  |  | 965.1262 |  | 119.3 | 124.3 | 62.7 | 965.1262 | 88.41331 | 93.59398
2017-08-17 10:08 | 33.97 |  |  | 965.1262 |  | 117.6 | 122.7 | 63.17 | 965.1262 | 86.65188 | 91.93616
2017-08-17 10:08 | 34.12 |  |  | 965.3106 |  | 119 | 125.2 | 63.77 | 965.3106 | 87.93025 | 94.35305
2017-08-17 10:08 | 34.12 |  |  | 965.3106 |  | 117.5 | 123.7 | 63.02 | 965.3106 | 86.37634 | 92.79915
2017-08-17 10:08 | 34.12 |  |  | 965.3106 |  | 116.5 | 123.6 | 62.59 | 965.3106 | 85.34041 | 92.69555
2017-08-17 10:08 | 34.12 |  |  | 965.3106 |  | 115.8 | 122.7 | 62.02 | 965.3106 | 84.61525 | 91.76321
2017-08-17 10:08 | 34.12 |  |  | 965.3106 |  | 116 | 122.6 | 62.04 | 965.3106 | 84.82244 | 91.65962
2017-08-17 10:08 | 34.12 |  |  | 965.3106 |  | 118.3 | 124.4 | 62.78 | 965.3106 | 87.20509 | 93.5243
2017-08-17 10:09 | 34.12 |  |  | 965.3106 |  | 118.2 | 124.5 | 63.59 | 965.3106 | 87.1015 | 93.6279
2017-08-17 10:09 | 34.12 |  |  | 965.3106 |  | 116.4 | 122.3 | 62.73 | 965.3106 | 85.23681 | 91.34884
2017-08-17 10:09 | 34.12 |  |  | 965.3106 |  | 115.4 | 122.1 | 62.97 | 965.3106 | 84.20088 | 91.14165
2017-08-17 10:09 | 34.12 |  |  | 965.3106 |  | 117.4 | 124.8 | 63.37 | 965.3106 | 86.27275 | 93.93868
2017-08-17 10:09 | 34.19 |  |  | 965.6216 |  | 117.7 | 124.1 | 62.98 | 965.6216 | 86.48315 | 93.11101
2017-08-17 10:09 | 34.19 |  |  | 965.6216 |  | 118.5 | 125.4 | 63.44 | 965.6216 | 87.31163 | 94.45729
2017-08-17 10:09 | 34.19 |  |  | 965.6216 |  | 118.4 | 124.5 | 63.33 | 965.6216 | 87.20807 | 93.52525
2017-08-17 10:09 | 34.19 |  |  | 965.6216 |  | 119.5 | 125.2 | 63.86 | 965.6216 | 88.34724 | 94.25017
2017-08-17 10:09 | 34.19 |  |  | 965.6216 |  | 119.7 | 125.4 | 63.37 | 965.6216 | 88.55436 | 94.45729
2017-08-17 10:10 | 34.19 |  |  | 965.6216 |  | 120.4 | 126 | 63.46 | 965.6216 | 89.27928 | 95.07865
2017-08-17 10:10 | 34.19 |  |  | 965.6216 |  | 119.2 | 124.2 | 63.07 | 965.6216 | 88.03656 | 93.21457
2017-08-17 10:10 | 34.19 |  |  | 965.6216 |  | 118.2 | 123.4 | 62.55 | 965.6216 | 87.00095 | 92.38609